## Data
[11 empty] | Storage Modulus |  | Storage Modulus |  | Loss Modulus |  |  | Tan Delta
| Elastomer | File # | Width |  | Thickness |  | Length | Date | Temp. Range |  | Temp | Mpa | Temp | Mpa | Temp |  | Temp | Temp | Temp
B | Acetron | 216 | 3.23 | x | 12.02 | x | 17.2 | 2010-08-03 | -150 | 150 | -74.12 | 6412 | 65.62 | 2232 | -58.28 | 116.86 |  | -52.88 | 134.44
V | Acetron | 244 | 3.27 | x | 11.98 | x | 17.2 | 2010-08-11 | -150 | 115 | -68.68 | 5984 | 66.39 | 1875 | -56.72 | 114.16 |  | -52.67 | 125.27
B | Cork | 226 | 3.23 | x | 10.79 | x | 17.2 | 2010-08-06 | -75 | 75 | -8.51 | 883.7 |  |  | -4.06 |  |  | 2.47
V | Cork | 228 | 2.85 | x | 10.9 | x | 17.2 | 2010-08-06 | -75 | 75 | -8.47 | 1359 |  |  | -3.75 |  |  | 1.42
I | Cork | 256 | 2.85 | x | 10.82 | x | 17.2 | 2010-08-18 | -75 | 75 | -7.92 | 1007 |  |  | -3.46 |  |  | 1.32
V | Delrin150 | 243 | 3.25 | x | 12.03 | x | 17.2 | 2010-08-11 | -150 | 195 | -70.64 | 5825 | 96.6 | 1738 | -57.28 | 123.34 |  | -54.49 | 139.69
B | F085 | 221 | 3.17 | x | 12.04 | x | 17.2 | 2010-08-05 | -50 | 175 | 113.63 | 1991 |  |  | 127.46 |  |  | 152.06
I | F085 | 259 | 3.24 | x | 12.04 | x | 17.2 | 2010-08-18 | -50 | 130 | 76.22 | 1538 |  |  | 82.45 |  |  | 104.69
B | F701 | 222 | 3.31 | x | 12.04 | x | 17.2 | 2010-08-05 | -50 | 165 | 112.67 | 1895 |  |  | 117.51 |  |  | 136.46
B | F764 | 223 | 3.16 | x | 12.05 | x | 17.2 | 2010-08-05 | -50 | 175 | 112.5 | 1622 |  |  | 120.67 |  |  | 144.32
B | F774 | 224 | 3.36 | x | 12.02 | x | 17.2 | 2010-08-06 | -50 | 195 | 127.56 | 1565 |  |  | 139.26 |  |  | 167.77
I | F774 | 260 | 3.42 | x | 12.04 | x | 17.2 | 2010-08-19 | -50 | 155 | 80.64 | 1402 |  |  | 87.52 |  |  | 117.75
B | FHDPE | 213 | 3.22 | x | 11.97 | x | 17.2 | 2010-08-02 | -150 | 150 | -126.65 | 5006 |  |  | -108.9 |  |  | -108.37
V | FHDPE | 241 | 3.26 | x | 12.04 | x | 17.2 | 2010-08-11 | -150 | 115 | -120.65 | 4410 |  |  | -111.31 | -33.89 | 56.89 | -109.02 | -25.74
I | FHDPE | 252 | 3.25 | x | 12.04 | x | 17.2 | 2010-08-17 | -150 | 115 | -123.11 | 4346 |  |  | -111.25 | -37.61 | 56.66 | -108.55 | -29.33
B | HDPE | 212 | 3.28 | x | 12.03 | x | 17.2 | 2010-08-02 | -150 | 150 | -125.7 | 5435 |  |  | -110 |  |  | -106.23
V | HDPE | 242 | 3.33 | x | 12.04 | x | 17.2 | 2010-08-11 | -150 | 115 | -120.62 | 4383 |  |  | -109.29 | -26.94 | 60.57 | -107.67 | -24.19
I | HDPE | 251 | 3.33 | x | 11.76 | x | 17.2 | 2010-08-17 | -150 | 115 | -118.68 | 4123 |  |  | -109.46 | -28.94 | 61.34 | -107.63 | -24.75
B | Heat Epoxy | 218 | 3.18 | x | 12.05 | x | 17.2 | 2010-08-04 | -50 | 115 | 86.5 | 1838 |  |  | 88.92 |  |  | 96.46
B | Nylon11 | 205 | 3.11 | x | 12.08 | x | 17.2 | 2010-07-28 | -75 | 150 | 44.77 | 1188 |  |  | 52.9 |  |  | 62.7
V | Nylon11 | 229 | 3.23 | x | 12.03 | x | 17.2 | 2010-08-09 | -75 | 150 | 8.05 | 1292 |  |  | -33.39 | 21.1 |  | -25.73 | 32.01
I | Nylon11 | 248 | 3.24 | x | 12.02 | x | 17.2 | 2010-08-12 | -75 | 150 | 5.65 | 1320 |  |  | -35.1 | 20.04 |  | -24.36 | 31.13
B | Nylon12 | 207 | 3.09 | x | 12 | x | 17.2 | 2010-07-29 | -75 | 150 | -12.57 | 2171 |  |  | 3.45 |  |  | 17.48
V | Nylon12 | 233 | 3.02 | x | 11.01 | x | 17.2 | 2010-08-09 | -100 | 150 | 9.08 | 1454 |  |  | -67.36 | 26.95 |  | -62.07 | 35.05
I | Nylon12 | 249 | 3.05 | x | 11.85 | x | 17.2 | 2010-08-16 | -100 | 150 | 10.12 | 1422 |  |  | -63.5 | 24 |  | -58.35 | 34.53
B | Nylon6 | 204 | 3.18 | x | 12.06 | x | 17.2 | 2010-07-28 | -75 | 150 | 18.25 | 2876 |  |  | 31.72 |  |  | 39.42
V | Nylon6 | 231 | 3.22 | x | 12.08 | x | 17.2 | 2010-08-09 | -75 | 150 | -14.39 | 3222 |  |  | -2.77 |  |  | 10.38
I | Nylon6 | 247 | 3.23 | x | 12.07 | x | 17.2 | 2010-08-12 | -75 | 150 | -12.2 | 3110 |  |  | 0.49 |  |  | 11.23
B | Nylon66 | 203 | 3.22 | x | 12.01 | x | 17.2 | 2010-07-28 | -75 | 150 | 25.21 | 2684 |  |  | 36.84 |  |  | 44.32 | 65.2
V | Nylon66 | 230 | 3.3 | x | 12.08 | x | 17.2 | 2010-08-09 | -75 | 150 | -6.84 | 2841 |  |  | 3.98 |  |  | 16.74
I | Nylon66 | 246 | 3.31 | x | 11.89 | x | 17.2 | 2010-08-12 | -75 | 150 | -10.43 | 3025 |  |  | 4.45 |  |  | 17.68
B | PBT | 211 | 3.16 | x | 12.03 | x | 17.2 | 2010-08-02 | -75 | 175 | 58.87 | 2219 |  |  | 69.47 |  |  | 73.61
V | PBT | 236 | 3.19 | x | 12.05 | x | 17.2 | 2010-08-10 | -75 | 175 | 21.48 | 2148 |  |  | -17.1 | 31.82 |  | -7.67 | 41.11
I | PBT | 258 | 3.21 | x | 12.04 | x | 17.2 | 2010-08-18 | -75 | 115 | 11.94 | 2273 |  |  | 25.59 |  |  | 34.25
B | PET | 206 | 3.17 | x | 12.06 | x | 17.2 | 2010-07-29 | -75 | 150 | 90.27 | 2609 |  |  | 100.56 |  |  | 108.84
I | PET | 253 | 3.21 | x | 12 | x | 17.2 | 2010-08-17 | -75 | 150 | 56.52 | 2458 |  |  | 73.72 | 95.45 |  | 101.9
I | PETG | 201 | 3.3 | x | 11.88 | x | 17.2 | 2010-07-27 | -75 | 75 | 24.37 | 1750 |  |  | 32.39 |  |  | 48.74
B | PETG | 227 | 2.86 | x | 12.04 | x | 17.2 | 2010-08-06 | -75 | 110 | 87.74 | 1720 |  |  | 89.07 |  |  | 94.55
V | PETG | 239 | 3.25 | x | 12 | x | 17.2 | 2010-08-10 | -75 | 110 | 21.77 | 1868 |  |  | 30.43 |  |  | 46.47
B | POM | 215 | 3.17 | x | 11.99 | x | 17.2 | 2010-08-03 | -150 | 150 | -71.66 | 5943 |  |  | -56.29 |  |  | -54.06
B | PP | 214 | 3.2 | x | 12.06 | x | 17.2 | 2010-08-03 | -150 | 150 | 5.2 | 3359 |  |  | 13.78 |  |  | 18.57
V | PP | 238 | 3.23 | x | 12.06 | x | 17.2 | 2010-08-10 | -150 | 150 | -6.11 | 3502 |  |  | 5.47 |  |  | 10.98
I | PP | 245 | 3.25 | x | 12.03 | x | 17.2 | 2010-08-12 | -150 | 150 | -6.65 | 3477 |  |  | 5.4 |  |  | 10.47
B | PPS | 209 | 3.19 | x | 12.02 | x | 17.2 | 2010-07-29 | -75 | 150 | 107.43 | 2859 |  |  | 116.24 |  |  | 122.71
V | PPS | 234 | 3.17 | x | 12.01 | x | 17.2 | 2010-08-09 | 0 | 175 | 103.65 | 2778 |  |  | 112.95 |  |  | 119.42
I | PPS | 255 | 3.19 | x | 12.06 | x | 17.2 | 2010-08-17 | 0 | 175 | 102.77 | 2578 |  |  | 112.79 |  |  | 119.39
B | PTFE | 208 | 3.1 | x | 12.02 | x | 17.2 | 2010-07-29 | -75 | 150 | 33.63 | 1400 |  |  | 38.41 |  |  | 40.85 | 139.62
V | PTFE | 235 | 3.11 | x | 12.05 | x | 17.2 | 2010-08-10 | -75 | 175 | 33.97 | 1341 |  |  | 38.48 |  |  | 39.22
I | PTFE | 257 | 3.1 | x | 12.02 | x | 17.2 | 2010-08-18 | -75 | 115 | 33.43 | 1354 |  |  | 38.59 |  |  | 40.79
B | PTU | 225 | 2.33 | x | 12.02 | x | 17.2 | 2010-08-06 | -75 | 95 | -12.15 | 2180 |  |  | 3.55 |  |  | 84.88
B | PVDF | 217 | 3.07 | x | 12.03 | x | 17.2 | 2010-08-04 | -150 | 150 | -33.79 | 4679 |  |  | -26.06 |  |  | -23.73
V | PVDF | 237 | 3.26 | x | 12.03 | x | 17.2 | 2010-08-10 | -150 | 150 | -34.51 | 4720 |  |  | -24.52 |  |  | -21.93
I | PVDF | 250 | 3.2 | x | 12.01 | x | 17.2 | 2010-08-16 | -150 | 150 | -32.39 | 4225 |  |  | -26.08 |  |  | -21.91
B | RTEPOXY | 219 | 3.16 | x | 12.04 | x | 17.2 | 2010-08-05 | -50 | 85 | 63.06 | 2485 |  |  | 64.51 |  |  | 71.01
All dimensions are in (mm), all temperatures are in (°C)

## Sheet2
|  | I | I | I | I |  | V | V | V | V |  | Elastomer | Temp | Mpa | Temp | Mpa | Temp |  | Temp | Temp | Temp
Acetron | Baseline | Ref C | CE10A | CE17A | CE25A | Baseline | Ref C | CE10A | CE17A | CE25A | B | Acetron | -74.12 | 6412 | 65.62 | 2232 | -58.28 | 116.86 |  | -52.88 | 134.44
Tg E' Onset, °C1 | [10 empty] | V | Acetron | -68.68 | 5984 | 66.39 | 1875 | -56.72 | 114.16 |  | -52.67 | 125.27
Tg E' Onset, °C2
Tg Peak E'', °C1 | [10 empty] | B | Cork | -8.51 | 883.7 |  |  | -4.06 |  |  | 2.47
Tg Peak E'', °C2 | [10 empty] | V | Cork | -8.47 | 1359 |  |  | -3.75 |  |  | 1.42
Tg Peak Tan Delta, °C1 | [10 empty] | I | Cork | -7.92 | 1007 |  |  | -3.46 |  |  | 1.32
Tg Peak Tan Delta, °C2
MPa Onset 1 | [10 empty] | V | Delrin150 | -70.64 | 5825 | 96.6 | 1738 | -57.28 | 123.34 |  | -54.49 | 139.69
MPa Onset 2
[11 empty] | B | F085 | 113.63 | 1991 |  |  | 127.46 |  |  | 152.06
Cork | Baseline | Ref C | CE10A | CE17A | CE25A | Baseline | Ref C | CE10A | CE17A | CE25A | I | F085 | 76.22 | 1538 |  |  | 82.45 |  |  | 104.69
Tg E' Onset, °C
Tg Peak E'', °C | [10 empty] | B | F701 | 112.67 | 1895 |  |  | 117.51 |  |  | 136.46
Tg Peak Tan Delta, °C
Mpa Onset | [10 empty] | B | F764 | 112.5 | 1622 |  |  | 120.67 |  |  | 144.32
Delrin150 | Baseline | Ref C | CE10A | CE17A | CE25A | Baseline | Ref C | CE10A | CE17A | CE25A | B | F774 | 127.56 | 1565 |  |  | 139.26 |  |  | 167.77 |  | Tg E' Onset, °C1
Tg E' Onset, °C1 | [10 empty] | I | F774 | 80.64 | 1402 |  |  | 87.52 |  |  | 117.75 |  | Tg E' Onset, °C2
Tg E' Onset, °C2 | [21 empty] | Tg Peak E'', °C1
Tg Peak E'', °C1 | [10 empty] | B | FHDPE | -126.65 | 5006 |  |  | -108.9 |  |  | -108.37 |  | Tg Peak E'', °C2
Tg Peak E'', °C2 | [10 empty] | V | FHDPE | -120.65 | 4410 |  |  | -111.31 | -33.89 | 56.89 | -109.02 | -25.74 | Tg Peak E'', °C3
Tg Peak Tan Delta, °C1 | [10 empty] | I | FHDPE | -123.11 | 4346 |  |  | -111.25 | -37.61 | 56.66 | -108.55 | -29.33 | Tg Peak Tan Delta, °C1
Tg Peak Tan Delta, °C2 | [21 empty] | Tg Peak Tan Delta, °C2
MPa Onset 1 | [21 empty] | MPa Onset 1
MPa Onset 2 | [10 empty] | B | HDPE | -125.7 | 5435 |  |  | -110 |  |  | -106.23 |  | MPa Onset 2
[11 empty] | V | HDPE | -120.62 | 4383 |  |  | -109.29 | -26.94 | 60.57 | -107.67 | -24.19
F085 | Baseline | Ref C | CE10A | CE17A | CE25A | Baseline | Ref C | CE10A | CE17A | CE25A | I | HDPE | -118.68 | 4123 |  |  | -109.46 | -28.94 | 61.34 | -107.63 | -24.75
Tg E' Onset, °C
Tg Peak E'', °C
Tg Peak Tan Delta, °C | [10 empty] | B | Heat Epoxy | 86.5 | 1838 |  |  | 88.92 |  |  | 96.46
Mpa Onset
[11 empty] | B | Nylon11 | 44.77 | 1188 |  |  | 52.9 |  |  | 62.7
F701 | Baseline | Ref C | CE10A | CE17A | CE25A | Baseline | Ref C | CE10A | CE17A | CE25A | V | Nylon11 | 8.05 | 1292 |  |  | -33.39 | 21.1 |  | -25.73 | 32.01
Tg E' Onset, °C | [10 empty] | I | Nylon11 | 5.65 | 1320 |  |  | -35.1 | 20.04 |  | -24.36 | 31.13
Tg Peak E'', °C
Tg Peak Tan Delta, °C
Mpa Onset | [10 empty] | B | Nylon12 | -12.57 | 2171 |  |  | 3.45 |  |  | 17.48
[11 empty] | V | Nylon12 | 9.08 | 1454 |  |  | -67.36 | 26.95 |  | -62.07 | 35.05
F764 | Baseline | Ref C | CE10A | CE17A | CE25A | Baseline | Ref C | CE10A | CE17A | CE25A | I | Nylon12 | 10.12 | 1422 |  |  | -63.5 | 24 |  | -58.35 | 34.53
Tg E' Onset, °C
Tg Peak E'', °C
Tg Peak Tan Delta, °C | [10 empty] | B | Nylon6 | 18.25 | 2876 |  |  | 31.72 |  |  | 39.42
Mpa Onset | [10 empty] | V | Nylon6 | -14.39 | 3222 |  |  | -2.77 |  |  | 10.38
[11 empty] | I | Nylon6 | -12.2 | 3110 |  |  | 0.49 |  |  | 11.23
F774 | Baseline | Ref C | CE10A | CE17A | CE25A | Baseline | Ref C | CE10A | CE17A | CE25A
Tg E' Onset, °C
Tg Peak E'', °C | [10 empty] | B | Nylon6.6 | 25.21 | 2684 |  |  | 36.84 |  |  | 44.32 | 65.2
Tg Peak Tan Delta, °C | [10 empty] | V | Nylon6.6 | -6.84 | 2841 |  |  | 3.98 |  |  | 16.74
Mpa Onset | [10 empty] | I | Nylon6.6 | -10.43 | 3025 |  |  | 4.45 |  |  | 17.68
FHDPE | Baseline | Ref C | CE10A | CE17A | CE25A | Baseline | Ref C | CE10A | CE17A | CE25A
Tg E' Onset, °C | [10 empty] | B | PBT | 58.87 | 2219 |  |  | 69.47 |  |  | 73.61
Tg Peak E'', °C1 | [10 empty] | V | PBT | 21.48 | 2148 |  |  | -17.1 | 31.82 |  | -7.67 | 41.11
Tg Peak E'', °C2 | [10 empty] | I | PBT | 11.94 | 2273 |  |  | 25.59 |  |  | 34.25
Tg Peak E'', °C3
Tg Peak Tan Delta, °C1
Tg Peak Tan Delta, °C2 | [10 empty] | B | PET | 90.27 | 2609 |  |  | 100.56 |  |  | 108.84
Mpa Onset | [10 empty] | I | PET | 56.52 | 2458 |  |  | 73.72 | 95.45 |  | 101.9
HDPE | Baseline | Ref C | CE10A | CE17A | CE25A | Baseline | Ref C | CE10A | CE17A | CE25A | I | PETG | 24.37 | 1750 |  |  | 32.39 |  |  | 48.74
Tg E' Onset, °C | [10 empty] | B | PETG | 87.74 | 1720 |  |  | 89.07 |  |  | 94.55
Tg Peak E'', °C1 | [10 empty] | V | PETG | 21.77 | 1868 |  |  | 30.43 |  |  | 46.47
Tg Peak E'', °C2
Tg Peak E'', °C3
Tg Peak Tan Delta, °C1 | [10 empty] | B | POM | -71.66 | 5943 |  |  | -56.29 |  |  | -54.06
Tg Peak Tan Delta, °C2
Mpa Onset | [10 empty] | B | PP | 5.2 | 3359 |  |  | 13.78 |  |  | 18.57
[11 empty] | V | PP | -6.11 | 3502 |  |  | 5.47 |  |  | 10.98
Heat Epoxy | Baseline | Ref C | CE10A | CE17A | CE25A | Baseline | Ref C | CE10A | CE17A | CE25A | I | PP | -6.65 | 3477 |  |  | 5.4 |  |  | 10.47
Tg E' Onset, °C
Tg Peak E'', °C
Tg Peak Tan Delta, °C | [10 empty] | B | PPS | 107.43 | 2859 |  |  | 116.24 |  |  | 122.71
Mpa Onset | [10 empty] | V | PPS | 103.65 | 2778 |  |  | 112.95 |  |  | 119.42
[11 empty] | I | PPS | 102.77 | 2578 |  |  | 112.79 |  |  | 119.39
Nylon11 | Baseline | Ref C | CE10A | CE17A | CE25A | Baseline | Ref C | CE10A | CE17A | CE25A
Tg E' Onset, °C
Tg Peak E'', °C1 | [10 empty] | B | PTFE | 33.63 | 1400 |  |  | 38.41 |  |  | 40.85 | 139.62
Tg Peak E'', °C2 | [10 empty] | V | PTFE | 33.97 | 1341 |  |  | 38.48 |  |  | 39.22
Tg Peak Tan Delta, °C1 | [10 empty] | I | PTFE | 33.43 | 1354 |  |  | 38.59 |  |  | 40.79
Tg Peak Tan Delta, °C2
Mpa Onset
[11 empty] | B | PTU | -12.15 | 2180 |  |  | 3.55 |  |  | 84.88
Nylon12 | Baseline | Ref C | CE10A | CE17A | CE25A | Baseline | Ref C | CE10A | CE17A | CE25A
Tg E' Onset, °C | [10 empty] | B | PVDF | -33.79 | 4679 |  |  | -26.06 |  |  | -23.73
Tg Peak E'', °C1 | [10 empty] | V | PVDF | -34.51 | 4720 |  |  | -24.52 |  |  | -21.93
Tg Peak E'', °C2 | [10 empty] | I | PVDF | -32.39 | 4225 |  |  | -26.08 |  |  | -21.91
Tg Peak Tan Delta, °C1
Tg Peak Tan Delta, °C2
Mpa Onset | [10 empty] | B | RTEPOXY | 63.06 | 2485 |  |  | 64.51 |  |  | 71.01
Nylon6 | Baseline | Ref C | CE10A | CE17A | CE25A | Baseline | Ref C | CE10A | CE17A | CE25A
Tg E' Onset, °C
Tg Peak E'', °C
Tg Peak Tan Delta, °C
Mpa Onset
Nylon6.6 | Baseline | Ref C | CE10A | CE17A | CE25A | Baseline | Ref C | CE10A | CE17A | CE25A
Tg E' Onset, °C
Tg Peak E'', °C
Tg Peak Tan Delta, °C
Tg Peak Tan Delta, °C2
Mpa Onset
PBT | Baseline | Ref C | CE10A | CE17A | CE25A | Baseline | Ref C | CE10A | CE17A | CE25A
Tg E' Onset, °C
Tg Peak E'', °C1
Tg Peak E'', °C2
Tg Peak Tan Delta, °C1
Tg Peak Tan Delta, °C2
Mpa Onset
PET | Baseline | Ref C | CE10A | CE17A | CE25A | Baseline | Ref C | CE10A | CE17A | CE25A
Tg E' Onset, °C
Tg Peak E'', °C1
Tg Peak E'', °C2
Tg Peak Tan Delta, °C
Mpa Onset
PETG | Baseline | Ref C | CE10A | CE17A | CE25A | Baseline | Ref C | CE10A | CE17A | CE25A
Tg E' Onset, °C
Tg Peak E'', °C
Tg Peak Tan Delta, °C
Mpa Onset
| Baseline | Ref C | CE10A | CE17A | CE25A | Baseline | Ref C | CE10A | CE17A | CE25A
Tg E' Onset, °C
Tg Peak E'', °C
Tg Peak Tan Delta, °C
Mpa Onset
POM | Baseline | Ref C | CE10A | CE17A | CE25A | Baseline | Ref C | CE10A | CE17A | CE25A
Tg E' Onset, °C
Tg Peak E'', °C
Tg Peak Tan Delta, °C
Mpa Onset
PP | Baseline | Ref C | CE10A | CE17A | CE25A | Baseline | Ref C | CE10A | CE17A | CE25A
Tg E' Onset, °C
Tg Peak E'', °C
Tg Peak Tan Delta, °C
Mpa Onset
PPS | Baseline | Ref C | CE10A | CE17A | CE25A | Baseline | Ref C | CE10A | CE17A | CE25A
Tg E' Onset, °C
Tg Peak E'', °C
Tg Peak Tan Delta, °C
Mpa Onset
PTFE | Baseline | Ref C | CE10A | CE17A | CE25A | Baseline | Ref C | CE10A | CE17A | CE25A
Tg E' Onset, °C
Tg Peak E'', °C
Tg Peak Tan Delta, °C1
Tg Peak Tan Delta, °C2
Mpa Onset
| Baseline | Ref C | CE10A | CE17A | CE25A | Baseline | Ref C | CE10A | CE17A | CE25A
Tg E' Onset, °C
Tg Peak E'', °C
Tg Peak Tan Delta, °C
Mpa Onset

## PPS
PPS
|  | Tg E' Onset, °C | Tg Peak E'', °C | Tg Peak Tan Delta, °C
| Baseline | 107.43 | 116.24 | 122.71
Immersion | I-CE25A | 102.77 | 112.79 | 119.39
Vapor | V-CE25A | 103.65 | 112.95 | 119.42
MPa Onset
| Baseline | 2859
Immersion | I-CE25A | 2578
Vapor | V-CE25A | 2778

## PET
PET
|  | Tg E' Onset, °C | Tg Peak E'', °C1 | Tg Peak E'', °C2 | Tg Peak Tan Delta, °C
| Baseline | 90.27 | 100.56 |  | 108.84
Immersion | I-CE25A | 56.52 | 73.72 | 95.45 | 101.9
Vapor | V-CE25A
MPa Onset
| Baseline | 2609
Immersion | I-CE25A | 2458
Vapor | V-CE25A

## PTFE
PTFE
|  | Tg E' Onset, °C | Tg Peak E'', °C | Tg Peak Tan Delta, °C1 | Tg Peak Tan Delta, °C2
| Baseline | 33.63 | 38.41 | 40.85 | 139.62
Immersion | I-CE25A | 33.43 | 38.59 | 40.79
Vapor | V-CE25A | 33.97 | 38.48 | 39.22
MPa Onset
| Baseline | 1400
Immersion | I-CE25A | 1354
Vapor | V-CE25A | 1341

## PVDF
PVDF
|  | Tg E' Onset, °C | Tg Peak E'', °C | Tg Peak Tan Delta, °C
| Baseline | -33.79 | -26.06 | -23.73
Immersion | I-CE25A | -32.39 | -26.08 | -21.91
Vapor | V-CE25A | -34.51 | -24.52 | -21.93
MPa Onset
| Baseline | 4679
Immersion | I-CE25A | 4225
Vapor | V-CE25A | 4720

## POM
POM
|  | Tg E' Onset, °C | Tg Peak E'', °C | Tg Peak Tan Delta, °C
| Baseline | -71.66 | -56.29 | -54.06
Immersion | I-CE25A
Vapor | V-CE25A
MPa Onset
| Baseline | 5943
Immersion | I-CE25A
Vapor | V-CE25A

## Acetron GP
Acetron GP
|  | Tg E' Onset, °C1 | Tg E' Onset, °C2 | Tg Peak E'', °C1 | Tg Peak E'', °C2 | Tg Peak Tan Delta, °C1 | Tg Peak Tan Delta, °C2
| Baseline | -74.12 | 65.62 | -58.28 | 116.86 | -52.88 | 134.44
Immersion | I-CE25A
Vapor | V-CE25A | -68.68 | 66.39 | -56.72 | 114.16 | -52.67 | 125.27
|  | MPa Onset1 | MPa Onset2
| Baseline | 6412 | 2232
Immersion | I-CE25A
Vapor | V-CE25A | 5984 | 1875

## PBT
PBT
|  | Tg E' Onset, °C | Tg Peak E'', °C1 | Tg Peak E'', °C2 | Tg Peak Tan Delta, °C1 | Tg Peak Tan Delta, °C2
| Baseline | 58.87 | 69.47 |  | 73.61
Immersion | I-CE25A | 11.94 | 25.59 |  | 34.25
Vapor | V-CE25A | 21.48 | -17.1 | 31.82 | -7.67 | 41.11
MPa Onset
| Baseline | 2219
Immersion | I-CE25A | 2273
Vapor | V-CE25A | 2148

## Nylon 12
Nylon 12
|  | Tg E' Onset, °C | Tg Peak E'', °C1 | Tg Peak E'', °C2 | Tg Peak Tan Delta, °C1 | Tg Peak Tan Delta, °C2
| Baseline | -12.57 | 3.45 |  | 17.48
Immersion | I-CE25A | 10.12 | -63.5 | 24 | -58.35 | 34.53
Vapor | V-CE25A | 9.08 | -67.36 | 26.95 | -62.07 | 35.05
MPa Onset
| Baseline | 2171
Immersion | I-CE25A | 1422
Vapor | V-CE25A | 1454

## Nylon 6
Nylon6
|  | Tg E' Onset, °C | Tg Peak E'', °C | Tg Peak Tan Delta, °C
| Baseline | 18.25 | 31.72 | 39.42
Immersion | I-CE25A | -12.2 | 0.49 | 11.23
Vapor | V-CE25A | -14.39 | -2.77 | 10.38
MPa Onset
| Baseline | 2876
Immersion | I-CE25A | 3110
Vapor | V-CE25A | 3222

## Nylon 6,6
Nylon 6,6
|  | Tg E' Onset, °C | Tg Peak E'', °C | Tg Peak Tan Delta, °C1 | Tg Peak Tan Delta, °C2
| Baseline | 25.21 | 36.84 | 44.32 | 65.2
Immersion | I-CE25A | -10.43 | 4.45 | 17.68
Vapor | V-CE25A | -6.84 | 3.98 | 16.74
MPa Onset
| Baseline | 2684
Immersion | I-CE25A | 3025
Vapor | V-CE25A | 2841

## Nylon 11
Nylon 11
|  | Tg E' Onset, °C | Tg Peak E'', °C1 | Tg Peak E'', °C2 | Tg Peak Tan Delta, °C1 | Tg Peak Tan Delta, °C2
| Baseline | 44.77 | 52.9 |  | 62.7
Immersion | I-CE25A | 5.65 | -35.1 | 20.04 | -24.36 | 31.13
Vapor | V-CE25A | 8.05 | -33.39 | 21.1 | -25.73 | 32.01
MPa Onset
| Baseline | 1188
Immersion | I-CE25A | 1320
Vapor | V-CE25A | 1292

## HDPE
HDPE
|  | Tg E' Onset, °C | Tg Peak E'', °C1 | Tg Peak E'', °C2 | Tg Peak E'', °C3 | Tg Peak Tan Delta, °C1 | Tg Peak Tan Delta, °C2
| Baseline | -125.7 | -110 |  |  | -106.23
Immersion | I-CE25A | -118.68 | -109.46 | -28.94 | 61.34 | -107.63 | -24.75
Vapor | V-CE25A | -120.62 | -109.29 | -26.94 | 60.57 | -107.67 | -24.19
MPa Onset
| Baseline | 5435
Immersion | I-CE25A | 4123
Vapor | V-CE25A | 4383

## F-HDPE
F-HDPE
|  | Tg E' Onset, °C | Tg Peak E'', °C1 | Tg Peak E'', °C2 | Tg Peak E'', °C3 | Tg Peak Tan Delta, °C1 | Tg Peak Tan Delta, °C2
| Baseline | -126.65 |  |  | -108.9 | -108.37
Immersion | I-CE25A | -123.11 | -37.61 | 56.66 | -111.25 | -108.55 | -29.33
Vapor | V-CE25A | -120.65 | -33.89 | 56.89 | -111.31 | -109.02 | -25.74
MPa Onset
| Baseline | 5006
Immersion | I-CE25A | 4346
Vapor | V-CE25A | 4410

## PP
PP
|  | Tg E' Onset, °C | Tg Peak E'', °C | Tg Peak Tan Delta, °C
| Baseline | 5.2 | 13.78 | 18.57
Immersion | I-CE25A | -6.65 | 5.4 | 10.47
Vapor | V-CE25A | -6.11 | 5.47 | 10.98
MPa Onset
| Baseline | 3359
Immersion | I-CE25A | 3477
Vapor | V-CE25A | 3502

## PETG
PETG
|  | Tg E' Onset, °C | Tg Peak E'', °C | Tg Peak Tan Delta, °C
| Baseline | 87.74 | 89.07 | 94.55
Immersion | I-CE25A | 24.37 | 32.39 | 48.74
Vapor | V-CE25A | 21.77 | 30.43 | 46.47
MPa Onset
| Baseline | 1720
Immersion | I-CE25A | 1750
Vapor | V-CE25A | 1868

## F085
F085
|  | Tg E' Onset, °C | Tg Peak E'', °C | Tg Peak Tan Delta, °C
| Baseline | 113.63 | 127.46 | 152.06
Immersion | I-CE25A | 76.22 | 82.45 | 104.69
Vapor | V-CE25A
MPa Onset
| Baseline | 1991
Immersion | I-CE25A | 1538
Vapor | V-CE25A

## F774
F774
|  | Tg E' Onset, °C | Tg Peak E'', °C | Tg Peak Tan Delta, °C
| Baseline | 127.56 | 139.26 | 167.77
Immersion | I-CE25A | 80.64 | 87.52 | 117.75
Vapor | V-CE25A
MPa Onset
| Baseline | 1565
Immersion | I-CE25A | 1402
Vapor | V-CE25A

## Heat Epoxy
Heat Epoxy
|  | Tg E' Onset, °C | Tg Peak E'', °C | Tg Peak Tan Delta, °C
| Baseline | 86.5 | 88.92 | 96.46
Immersion | I-CE25A
Vapor | V-CE25A
MPa Onset
| Baseline | 1838
Immersion | I-CE25A
Vapor | V-CE25A

## RT Epoxy
RT Expoxy
|  | Tg E' Onset, °C | Tg Peak E'', °C | Tg Peak Tan Delta, °C
| Baseline | 63.06 | 64.51 | 71.01
Immersion | I-CE25A
Vapor | V-CE25A
MPa Onset
| Baseline | 2485
Immersion | I-CE25A
Vapor | V-CE25A

## Cork
Cork
|  | Tg E' Onset, °C | Tg Peak E'', °C | Tg Peak Tan Delta, °C
| Baseline | -8.51 | -4.06 | 2.47
Immersion | I-CE25A | -7.92 | -3.46 | 1.32
Vapor | V-CE25A | -8.47 | -3.75 | 1.42
MPa Onset
| Baseline | 883.7
Immersion | I-CE25A | 1007
Vapor | V-CE25A | 1359

## PTU
PTU
|  | Tg E' Onset, °C | Tg Peak E'', °C | Tg Peak Tan Delta, °C
| Baseline | -12.15 | 3.55 | 84.88
Immersion | I-CE25A
Vapor | V-CE25A
MPa Onset
| Baseline | 2180
Immersion | I-CE25A
Vapor | V-CE25A

## F764
F764
|  | Tg E' Onset, °C | Tg Peak E'', °C | Tg Peak Tan Delta, °C
| Baseline | 112.5 | 120.67 | 144.32
Immersion | I-CE25A
Vapor | V-CE25A
MPa Onset
| Baseline | 1622
Immersion | I-CE25A
Vapor | V-CE25A

## F701
F701
|  | Tg E' Onset, °C | Tg Peak E'', °C | Tg Peak Tan Delta, °C
| Baseline | 112.67 | 117.51 | 136.46
Immersion | I-CE25A
Vapor | V-CE25A
MPa Onset
| Baseline | 1895
Immersion | I-CE25A
Vapor | V-CE25A

## Delrin 150
Delrin150
|  | Tg E' Onset, °C1 | Tg E' Onset, °C2 | Tg Peak E'', °C1 | Tg Peak E'', °C2 | Tg Peak Tan Delta, °C1 | Tg Peak Tan Delta, °C2
Baseline
Immersion | I-CE25A
Vapor | V-CE25A | -70.64 | 96.6 | -57.28 | 123.34 | -54.49 | 139.69
|  | MPa Onset1 | MPa Onset2
Baseline
Immersion | I-CE25A
Vapor | V-CE25A | 5825 | 1738