## Sheet1
FUEL Type ???Sample ID (1st column) Orig. unimmersed dry weight, M1 (2nd column), wet weight , M2 (3rd column) (g), dry weight after immersion, M3, (4th column), wet weight after immersion, M4 (5th column) |  |  |  |  | FUEL Type ????Sample ID (1st column) Orig. unimmersed dry weight, M1 (2nd column), wet weight , M2 (3rd column) (g), dry weight after immersion, M3, (4th column), wet weight after immersion, M4 (5th column) |  |  |  |  | Elastomer Type- Numbers refer to small fixture ID no.
Set #-sample # | Dry Wt. | wet wt. | after immersion dry wt. | after immersion wet wt. | Set #-sample # | Dry Wt. | wet wt. | after immersion dry wt. | after immersion wet wt. | #1 and 18 - Parker S0604 (red) - Silicone rubber
1-1 | 1.3265 | 0.3697 |  |  | 18-1 | 1.2467 | 0.3516
1-2 | 1.3453 | 0.3791 |  |  | 18-2 | 1.3649 | 0.3862
1-3 | 1.4099 | 0.4026 |  |  | 18-3 | 1.2384 | 0.3455
2-1 | 1.7521 | 0.682 |  |  | 19-1 | 1.5576 | 0.602 |  |  | #2 and #19 - Parker LM155 (blue) - fluorosilicone
2-2 | 1.6506 | 0.6409 |  |  | 19-2 | 1.5705 | 0.6038
2-3 | 1.5224 | 0.5877 |  |  | 19-3 | 1.5705 | 0.6085
3-1 | 1.8097 | 0.5266 |  |  | 20-1 | 1.7897 | 0.5213 |  |  | #3 and #20 - McMaster Carr SBR (black) - styrene butadiene rubber
3-2 | 1.7736 | 0.5137 |  |  | 20-2 | 1.7909 | 0.5231
3-3 | 1.7647 | 0.5165 |  |  | 20-3 | 1.7902 | 0.5221
4-1 | 1.5873 | 0.3633 |  |  | 21-1 | 1.6203 | 0.3765 |  |  | marine fuel hose
4-2 | 1.5327 | 0.3482 |  |  | 21-2 | 1.5543 | 0.349
4-3 | 1.5467 | 0.3598 |  |  | 21-3 | 1.4633 | 0.3352
5-1 | 1.8023 | 0.4144 |  |  | 22-1 | 1.9468 | 0.4504 |  |  | small engine hose
5-2 | 1.7419 | 0.388 |  |  | 22-2 | 1.6671 | 0.3779
5-3 | 1.6176 | 0.3647 |  |  | 22-3 | 1.7133 | 0.3983
6-1 | 1.7441 | 0.5077 |  |  | 23-1 | 1.7294 | 0.5146 |  |  | gasoline dispenser hose
6-2 | 1.6837 | 0.489 |  |  | 23-2 | 1.5716 | 0.4697
6-3 | 1.7117 | 0.4982 |  |  | 23-3 | 1.6362 | 0.4861
7-1 | 1.9482 | 0.6103 |  |  | 24-1 | 1.8682 | 0.5759 |  |  | tanker truck transfer hose
7-2 | 1.7274 | 0.5253 |  |  | 24-2 | 1.7998 | 0.5528
7-3 | 1.6644 | 0.5104 |  |  | 24-3 | 1.6888 | 0.5135
8-1 | 1.6118 | 0.4833 |  |  | 25-1 | 1.5675 | 0.4739 |  |  | gasoline dispenser hose
8-2 | 1.6684 | 0.5062 |  |  | 25-2 | 1.3493 | 0.406
8-3 | 1.4216 | 0.4311 |  |  | 25-3 | 1.574 | 0.4767
9-1 | 1.7714 | 0.5213 |  |  | 26-1 | 1.4922 | 0.442 |  |  | gasoline dispenser hose
9-2 | 1.6482 | 0.4758 |  |  | 26-2 | 1.4453 | 0.4209
9-3 | 1.4373 | 0.4138 |  |  | 26-3 | 1.4808 | 0.4298
10-1 | 2.1509 | 0.9607 |  |  | 27-1 | 1.9378 | 0.8512 |  |  | #10 and #27 - Viton A401C
10-2 | 1.7435 | 0.7727 |  |  | 27-2 | 1.8348 | 0.8173
10-3 | 1.6815 | 0.7477 |  |  | 27-3 | 1.7555 | 0.7774
11-1 | 1.8049 | 0.8173 |  |  | 28-1 | 1.8116 | 0.8219 |  |  | #11 and #28 - Viton B601C
11-2 | 1.7828 | 0.8095 |  |  | 28-2 | 1.7262 | 0.7802
11-3 | 1.8288 | 0.8279 |  |  | 28-3 | 1.8693 | 0.8482
12-1 | 1.8781 | 0.8503 |  |  | 29-1 | 1.8325 | 0.8305 |  |  | #12 and #29 - Viton GF-600S
12-2 | 1.6957 | 0.7651 |  |  | 29-2 | 1.8203 | 0.8221
12-3 | 1.8211 | 0.8206 |  |  | 29-3 | 1.8121 | 0.8208
13-1 | 1.8901 | 0.8427 |  |  | 30-1 | 1.8513 | 0.8232 |  |  | #13 and #30 - Viton GFLT-600S
13-2 | 1.8231 | 0.8105 |  |  | 30-2 | 1.7745 | 0.7879
13-3 | 1.9095 | 0.8505 |  |  | 30-3 | 1.7972 | 0.7998
14-1 | 1.7813 | 0.7983 |  |  | 31-1 | 1.8662 | 0.8352 |  |  | #14 and #31 - Dyneon 5620
14-2 | 2.0328 | 0.9115 |  |  | 31-2 | 2.0641 | 0.9224
14-3 | 2.0379 | 0.9128 |  |  | 31-3 | 2.0603 | 0.9289
15-1 | 2.0126 | 0.9397 |  |  | 32-1 | 1.8591 | 0.8678 |  |  | #15 and #32 - Dyneon 5840
15-2 | 1.7872 | 0.8318 |  |  | 32-2 | 1.9551 | 0.9138
15-3 | 1.8737 | 0.8809 |  |  | 32-3 | 1.9312 | 0.8987
16-1 | 1.9535 | 0.9216 |  |  | 33-1 | 2.0537 | 0.9657 |  |  | #16 and #33 - Dyneon 3741
16-2 | 2.114 | 0.9938 |  |  | 33-2 | 1.9699 | 0.9238
16-3 | 2.0066 | 0.9424 |  |  | 33-3 | 2.1622 | 1.0202
17-1 | 2.0283 | 0.932 |  |  | 34-1 | 2.0914 | 0.9646 |  |  | #17 and #34 - Dyneon LTFE
17-2 | 2.0158 | 0.9254 |  |  | 34-2 | 2.063 | 0.9467
17-3 | 2.0743 | 0.9514 |  |  | 34-3 | 1.929 | 0.887
35-1 | 0.9632 | 0.2058 |  |  | 42-1 | 0.9344 | 0.2118 |  |  | #35 and #42 - Neoprene
35-2 | 0.9584 | 0.207 |  |  | 42-2 | 0.9314 | 0.2035
35-3 | 0.9518 | 0.2092 |  |  | 42-3 | 0.923 | 0.1977
36-1 | 1.1807 | 0.2283 |  |  | 43-1 | 1.335 | 0.2654 |  |  | #36 and #43 - Polyurethane
36-2 | 1.2744 | 0.2553 |  |  | 43-2 | 1.26 | 0.2524
36-3 | 1.23 | 0.2462 |  |  | 43-3 | 1.079 | 0.2149
37-1 | 1.9258 | 0.1705 |  |  | 44-1 | 1.9708 | 0.1754 |  |  | #37 and #44 - Gum Rubber
37-2 | 1.8424 | 0.1659 |  |  | 44-2 | 1.836 | 0.1579
37-3 | 1.83 | 0.1601 |  |  | 44-3 | 1.7962 | 0.1565
38-1 | 2.4318 | 1.139 |  |  | 45-1 | 2.484 | 1.1712 |  |  | #38 and #45 - Dyneon 3741 (New)
38-2 | 2.3425 | 1.0981 |  |  | 45-2 | 2.3612 | 1.1072
38-3 | 2.2209 | 1.0433 |  |  | 45-3 | 2.279 | 1.0665
39-1 | 2.2709 | 1.0226 |  |  | 46-1 | 2.2233 | 0.989 |  |  | #39 and #46 - Dyneon 5620 (New)
39-2 | 2.1976 | 0.9859 |  |  | 46-2 | 2.0086 | 0.9034
39-3 | 2.1084 | 0.9456 |  |  | 46-3 | 2.1014 | 0.942
40-1 | 2.4288 | 1.1368 |  |  | 47-1 | 2.2011 | 1.0282 |  |  | #40 and #47 - Dyneon 5840 (New)
40-2 | 2.3448 | 1.0896 |  |  | 47-2 | 2.265 | 1.0559
40-3 | 2.0663 | 0.9626 |  |  | 47-3 | 2.2359 | 1.0422
41-1 | 2.485 | 1.1435 |  |  | 48-1 | 2.3956 | 1.0949 |  |  | #41 and #48 - Dyneon LTFE (New)
41-2 | 2.4073 | 1.1012 |  |  | 48-2 | 2.4008 | 1.0995
41-3 | 2.1775 | 0.9946 |  |  | 48-3 | 2.3448 | 1.0751

## Plots
Volume Change, % | Viton A401C | Viton B601 | Viton GF-600S | Viton GFLT-600S | Dyneon FE5620 | Dyneon FE5840 | Dyneon FPO3741 | Dyneon LTFE6400 | NBR1 | NBR2 | NBR3 | NBR4 | NBR5 | NBR6 | Fluorosilicone - LM155 | Polyurethane | Neoprene rubber | Styrene butadiene rubber | Silicone Rubber – S0604 | Natural rubber
Fuel C, 4 Weeks @60C | 14.8 | 11.8 | 9.8 | 11.6 | 14.8 | 10.2 | 10.8 | 9.7 | 17.4 | 21.3 | 18.3 | 25.5 | 19.4 | 24.6 | 20 | 22.7 | 64.5 | 120.1 | 141.2 | Floated (swell > 500%)
CE10a, 4 Weeks @60C | 20.1 | 15 | 11.3 | 14.6 | 19.5 | 12.5 | 13.8 | 11.7 | 30.1 | 32.4 | 30.8 | 38.6 | 31.2 | 37.8 | 21.9 | 37.1 | 77.6 | 130.6 | 144.8
CE17a, 4 Weeks @60C | 21.6 | 17.7 | 12.7 | 14.6 | 23.2 | 13.6 | 15.1 | 12.6 | 31 | 35.1 | 31.1 | 41.3 | 32.6 | 39 | 21.8 | 44.9 | 74.1 | 123.1 | 130.5
CE20a, 27 days @58.7C (older data) | 23.8 | 18.9 | 14.5 | 17 | 23.9 | 15.4 | 16.7 | 12.6 | 32
CE25a, 4 Weeks @60C | 21.1 | 17.3 | 11.3 | 13.2 | 22.2 | 13.6 | 15.6 | 12 | 30.2 | 33.4 | 30.8 | 41.2 | 32.3 | 38.6 | 21.5 | 40.9 | 67.6 | 95.9 | 126 | Floated (swell > 500%)
CE50a, 4 Weeks @60C | 20.4 | 15.6 | 10.6 | 13.4 | 22.5 | 11.9 |  | 11.6 | 18.6 | 21.8 | 25.3 | 30.9 | 21 | 25.8 | 16.7 | 35.2 | 38.7 | 42.8 | 72.4
CE85a, 4 Weeks @60C | 12.5 | 8.5 | 5.8 | 7.9 | 14.8 | 6.4 |  | 5.5 | 0.4 | 2.5 | 9.7 | 8.6 | 4.4 | 5.5 | 7.7 | 22.4 | 3.5 | 6.1 | 15.7
Fuel C, 4 Weeks @60C, then dried at 60C/20 hrs.
Shore A Hardness, Points | Viton A401C | Viton B601 | Viton GF-600S | Viton GFLT-600S | Dyneon FE5620 | Dyneon FE5840 | Dyneon FPO3741 | Dyneon LTFE6400 | NBR1 | NBR2 | NBR3 | NBR4 | NBR5 | NBR6 | Fluorosilicone - LM155 | Polyurethane | Neoprene rubber | Styrene butadiene rubber | Silicone Rubber – S0604 | Natural rubber
Baseline | 79.45333 | 79.86667 | 79.99333 | 75.56 | 79.20667 | 86.72857 | 80.92667 | 75.26 | 81.01333 | 77.68667 | 75.32 | 71.20667 | 80.18667 | 79.98 | 78.32 | 80.83333 | 68.04667 | 81.63333 | 75.85333
Fuel C, 4 Weeks @60C | 72.34 | 73.04 | 71.57333 | 70.4 | 71.18 | 76.76667 | 70.38 | 67.06667 | 62.75333 | 57.26667 | 64.9 | 52.99333 | 62.59333 | 61.17333 | 68.19333 | 76.1 | 52.73333 | 35.41333 | 57.83333 | Could not determine, too sticky
CE10a, 4 Weeks @60C | 69.51333 | 68.20667 | 70.18667 | 68.92 | 66.12667 | 73.75333 | 66.48667 | 63.59333 | 53.24 | 51.04 | 59.85333 | 46.30667 | 53.53333 | 52.33333 | 62.42 | 41.33333 | 53.3 | 29.92667 | 55.98667
CE17a, 4 Weeks @60C | 67.82 | 68.84667 | 70.01333 | 68.07333 | 65.45333 | 73.72 | 66.86667 | 62.65333 | 52.94 | 49.86667 | 59.93333 | 43.18667 | 53.24667 | 51.04 | 65.8 | 51.08 | 51.99333 | 29.11333 | 54.15333
CE20a, 27 days @58.7C (older data) | 67.4 | 67.8 | 68.1 | 66.5 | 66.7 | 70.8 | 68.3 | 65.7 | 53.8
CE25a, 4 Weeks @60C | 68.89333 | 68.93333 | 70.04667 | 68.33333 | 66.76 | 73.55333 | 67.52 | 63.48667 | 51.62 | 48.72667 | 59.57333 | 42.78 | 53.39333 | 51.1 | 64.6 | 47.04667 | 52.70667 | 31.85333 | 56.3 | Could not determine, too sticky
Mass Increase, % (after immersion) | Viton A401C | Viton B601 | Viton GF-600S | Viton GFLT-600S | Dyneon FE5620 | Dyneon FE5840 | Dyneon FPO3741 | Dyneon LTFE6400 | NBR1 | NBR2 | NBR3 | NBR4 | NBR5 | NBR6 | Fluorosilicone - LM155 | Polyurethane | Neoprene rubber | Styrene butadiene rubber | Silicone Rubber – S0604 | Natural rubber
Fuel C, 4 Weeks @60C | 6.6 | 5.4 | 4.3 | 5.1 | 6.6 | 4.3 | 4.5 | 3.9 | 9.3 | 9.6 | 10.6 | 15.5 | 9.5 | 11.9 | 9.7 | 14.6 | 40.3 | 67.6 | 80.4 | 355.4
CE10a, 4 Weeks @60C | 8.8 | 6.7 | 5.1 | 6 | 8.7 | 5.1 | 5.6 | 4.7 | 16.3 | 16.6 | 18.3 | 23.9 | 16.9 | 20.4 | 10.6 | 21 | 48.4 | 73.9 | 82.5
CE17a, 4 Weeks @60C | 9.8 | 7.6 | 5.6 | 6.5 | 9.8 | 5.6 | 6.1 | 5.2 | 16.9 | 17.5 | 18.9 | 24.6 | 17.3 | 20.9 | 10.4 | 27.7 | 47.2 | 69 | 74.3
CE25a, 4 Weeks @60C | 9.6 | 7.4 | 5.4 | 6.1 | 9.5 | 5.6 | 6.1 | 4.9 | 16.3 | 16.6 | 18.2 | 23.9 | 16.5 | 20.2 | 10.2 | 23 | 41.7 | 54.2 | 72 | 317.1
Volume Change, % (after immersion, then drying at 60C, 20 hrs.) | Viton A401C | Viton B601 | Viton GF-600S | Viton GFLT-600S | Dyneon FE5620 | Dyneon FE5840 | Dyneon FPO3741 | Dyneon LTFE6400 | NBR1 | NBR2 | NBR3 | NBR4 | NBR5 | NBR6 | Fluorosilicone - LM155 | Polyurethane | Neoprene rubber | Styrene butadiene rubber | Silicone Rubber – S0604 | Natural rubber
Fuel C, 4 Weeks @60C, then dried 60C/20hrs. | 5.6 | 4.3 | 4.3 | 2.7 | 6.2 | 4.8 | 4.7 | 0.5 | -15.7 | -14.5 | -9.7 | -13 | -14 | -14.6 | -0.6 | -1.6 | -18.1 | -14.9 | -3.1 | -15.5
CE10a, 4 Weeks @60C, then dried 60C/20hrs. | 3.7 | 3.2 | 3.6 | 2.2 | 3.9 | 3.8 | 3.8 | 0 | -17.7 | -15.4 | -9.8 | -15.6 | -14.8 | -14.5 | -1.2 | -12.4 | -18.7 | -16.9 | -4
CE17a, 4 Weeks @60C, then dried 60C/20hrs. | 4.9 | 4.9 | 4.7 | 2.4 | 6.1 | 4.5 | 4.3 | 0.2 | -16.7 | -14 | -11.5 | -15 | -14.8 | -15 | -0.4 | -7 | -20 | -16.2 | -3.2
CE25a, 4 Weeks @60C, then dried 60C/20hrs. | 5.2 | 3.5 | 3.7 | 2 | 5.4 | 5.2 | 4.6 | 0.4 | -17.4 | -16.7 | -12.1 | -15.5 | -14.9 | -16.8 | -0.9 | -12.2 | -18.5 | -16.1 | -3.7 | -28.2
Mass Change, % (after immersion, then drying at 60C, 20 hrs.) | Viton A401C | Viton B601 | Viton GF-600S | Viton GFLT-600S | Dyneon FE5620 | Dyneon FE5840 | Dyneon FPO3741 | Dyneon LTFE6400 | NBR1 | NBR2 | NBR3 | NBR4 | NBR5 | NBR6 | Fluorosilicone - LM155 | Polyurethane | Neoprene rubber | Styrene butadiene rubber | Silicone Rubber – S0604 | Natural rubber
Fuel C, 4 Weeks @60C, then dried 60C/20hrs. | 2.4 | 1.7 | 1.8 | 1 | 2.6 | 1.9 | 1.8 | 0.2 | -11.4 | -11.4 | -8.2 | -10.1 | -10.5 | -10.5 | -0.4 | -3 | -13.8 | -10.1 | -2.2 | -12.6
CE10a, 4 Weeks @60C, then dried 60C/20hrs. | 1.7 | 1.1 | 1.4 | 0.6 | 1.7 | 1.4 | 1.4 | -0.1 | -12.4 | -11.7 | -8.4 | -12.1 | -10.4 | -9.9 | -0.6 | -12.5 | -14.2 | -10.2 | -2.3
CE17a, 4 Weeks @60C, then dried 60C/20hrs. | 2.4 | 1.7 | 1.9 | 1.1 | 2.3 | 2 | 1.7 | 0.2 | -11.8 | -11.3 | -8.3 | -11.2 | -10.3 | -10.2 | -0.3 | -8.3 | -14.3 | -10.4 | -2.1
CE25a, 4 Weeks @60C, then dried 60C/20hrs. | 2.2 | 1.5 | 1.8 | 0.9 | 2.1 | 2 | 1.8 | 0.1 | -12.7 | -12.5 | -9.6 | -12.3 | -11.5 | -11.3 | -0.5 | -13 | -14.1 | -10.6 | -2.4 | -22.9
Shore A Hardness, Points | Viton A401C | Viton B601 | Viton GF-600S | Viton GFLT-600S | Dyneon FE5620 | Dyneon FE5840 | Dyneon FPO3741 | Dyneon LTFE6400 | NBR1 | NBR2 | NBR3 | NBR4 | NBR5 | NBR6 | Fluorosilicone - LM155 | Polyurethane | Neoprene rubber | Styrene butadiene rubber | Silicone Rubber – S0604 | Natural rubber
Baseline | 79.45333 | 79.86667 | 79.99333 | 75.56 | 79.20667 | 86.72857 | 80.92667 | 75.26 | 81.01333 | 77.68667 | 75.32 | 71.20667 | 80.18667 | 79.98 | 78.32 | 80.83333 | 68.04667 | 81.63333 | 75.85333
Fuel C, 4 Weeks @60C | 72.34 | 73.04 | 71.57333 | 70.4 | 71.18 | 76.76667 | 70.38 | 67.06667 | 62.75333 | 57.26667 | 64.9 | 52.99333 | 62.59333 | 61.17333 | 68.19333 | 76.1 | 52.73333 | 35.41333 | 57.83333 | Could not determine, too sticky
Fuel C After Immersion & after drying at 60C/20 hrs. | 76.77333 | 77.74667 | 75.65333 | 75.00667 | 76.11333 | 81.63333 | 75.86667 | 75.9 | 95.35333 | 92.90667 | 83.08667 | 84.28 | 95.56667 | 95.26667 | 78.70667 | 80.96 | 81.18 | 81.54 | 76.50667
Fuel C In Vapor Phase & after drying at 60C/20 hrs. | 77.79 | 78.05 | 76.61 | 74.67 | 75.64 | 81.74 | 77.93 | 76.99 | 87.75 | 86.1 | 76.8 | 75.84 | 85.62 | 88.7 | 79.32 | 81.45 | 74.12 | 82.68 | 74.92
CE10a, 4 Weeks @60C | 69.51333 | 68.20667 | 70.18667 | 68.92 | 66.12667 | 73.75333 | 66.48667 | 63.59333 | 53.24 | 51.04 | 59.85333 | 46.30667 | 53.53333 | 52.33333 | 62.42 | 41.33333 | 53.3 | 29.92667 | 55.98667
CE10a After Immersion & after drying at 60C/20 hrs. | 75.81333 | 76.11333 | 74.92 | 73.94 | 74.46667 | 80.77333 | 74.97333 | 75.26 | 92.55333 | 93.03333 | 83.6 | 83.22667 | 93.38 | 94.94 | 77.71333 | 73.07333 | 81.15333 | 84.75333 | 75.95333
CE10a In Vapor Phase & after drying at 60C/20 hrs. | 75.16 | 77.62 | 74.69 | 73.84 | 74.75 | 82.46 | 74.77 | 74.83 | 86.35 | 92.22 | 81.51 | 78.22 | 92.82 | 92.3 | 77.38 | 73.67 | 73.47 | 84.85 | 76.8
CE17a, 4 Weeks @60C | 67.82 | 68.84667 | 70.01333 | 68.07333 | 65.45333 | 73.72 | 66.86667 | 62.65333 | 52.94 | 49.86667 | 59.93333 | 43.18667 | 53.24667 | 51.04 | 65.8 | 51.08 | 51.99333 | 29.11333 | 54.15333
CE17a After Immersion & after drying at 60C/20 hrs. | 73.84 | 75.08 | 74.08 | 73.21333 | 72.32667 | 80.16 | 73.22 | 73.2 | 92.84 | 90.34 | 79.93333 | 79.74667 | 93.01333 | 93.88667 | 76.24 | 71.84667 | 81.67333 | 82.81333 | 73.27333
CE17a In Vapor Phase & after drying at 60C/20 hrs. | 74.9 | 75.53 | 73.99 | 72.37 | 73.57 | 76.77 | 73.73 | 74.28 | 89.78 | 88.17 | 78.94 | 72.98 | 89.2 | 92.65 | 76.28 | 75.07 | 79.96 | 81.56 | 75.24
CE25a, 4 Weeks @60C | 68.89333 | 68.93333 | 70.04667 | 68.33333 | 66.76 | 73.55333 | 67.52 | 63.48667 | 51.62 | 48.72667 | 59.57333 | 42.78 | 53.39333 | 51.1 | 64.6 | 47.04667 | 52.70667 | 31.85333 | 56.3 | Could not determine, too sticky
CE25a After Immersion & after drying at 60C/20 hrs. | 76.41333 | 77.40667 | 75.89333 | 74.48667 | 75.53333 | 81.68667 | 76.05333 | 76.2 | 93.81333 | 93.68 | 83.5 | 84.74667 | 96.22 | 95.72667 | 77.83333 | 75.45 | 82.1 | 80.20667 | 77.07333
CE25a In Vapor Phase & after drying at 60C/20 hrs. | 75.66 | 76.65 | 75.78 | 73.73 | 75.2 | 80.44 | 75.47 | 76.3 | 84.1 | 86.94 | 77.76 | 77.49 | 88.22 | 90.46 | 76.6 | 74.18 | 82.59 | 81.11 | 75.39
Shore A Hardness, Points Change from Baseline | Viton A401C | Viton B601 | Viton GF-600S | Viton GFLT-600S | Dyneon FE5620 | Dyneon FE5840 | Dyneon FPO3741 | Dyneon LTFE6400 | NBR1 | NBR2 | NBR3 | NBR4 | NBR5 | NBR6 | Fluorosilicone - LM155 | Polyurethane | Neoprene rubber | Styrene butadiene rubber | Silicone Rubber – S0604
Fuel C, 4 Weeks @60C | -7.113333 | -6.826667 | -8.42 | -5.16 | -8.026667 | -9.961905 | -10.54667 | -8.193333 | -18.26 | -20.42 | -10.42 | -18.21333 | -17.59333 | -18.80667 | -10.12667 | -4.733333 | -15.31333 | -46.22 | -18.02
Fuel C After Immersion & after drying at 60C/20 hrs. | -2.68 | -2.12 | -4.34 | -0.5533333 | -3.093333 | -5.095238 | -5.06 | 0.64 | 14.34 | 15.22 | 7.766667 | 13.07333 | 15.38 | 15.28667 | 0.3866667 | 0.1266667 | 13.13333 | -0.09333333 | 0.6533333
Fuel C In Vapor Phase & after drying at 60C/20 hrs. | -1.663333 | -1.816667 | -3.383333 | -0.89 | -3.566667 | -4.988571 | -2.996667 | 1.73 | 6.736667 | 8.413333 | 1.48 | 4.633333 | 5.433333 | 8.72 | 1 | 0.6166667 | 6.073333 | 1.046667 | -0.9333333
CE10a, 4 Weeks @60C | -9.94 | -11.66 | -9.806667 | -6.64 | -13.08 | -12.97524 | -14.44 | -11.66667 | -27.77333 | -26.64667 | -15.46667 | -24.9 | -26.65333 | -27.64667 | -15.9 | -39.5 | -14.74667 | -51.70667 | -19.86667
CE17a, 4 Weeks @60C | -11.63333 | -11.02 | -9.98 | -7.486667 | -13.75333 | -13.00857 | -14.06 | -12.60667 | -28.07333 | -27.82 | -15.38667 | -28.02 | -26.94 | -28.94 | -12.52 | -29.75333 | -16.05333 | -52.52 | -21.7
CE20a, 27 days @58.7C (older data) | -11.6 | -12.4 | -10.3 | -8.1 | -12.5 | -16.2 | -14.4 | -10.8 | -27.9
CE25a, 4 Weeks @60C | -10.56 | -10.93333 | -9.946667 | -7.226667 | -12.44667 | -13.17524 | -13.40667 | -11.77333 | -29.39333 | -28.96 | -15.74667 | -28.42667 | -26.79333 | -28.88 | -13.72 | -33.78667 | -15.34 | -49.78 | -19.55333
CE25a After Immersion & after drying at 60C/20 hrs. | -3.04 | -2.46 | -4.1 | -1.073333 | -3.673333 | -5.041905 | -4.873333 | 0.94 | 12.8 | 15.99333 | 8.18 | 13.54 | 16.03333 | 15.74667 | -0.4866667 | -5.383333 | 14.05333 | -1.426667 | 1.22
CE25a In Vapor Phase & after drying at 60C/20 hrs. | -3.793333 | -3.216667 | -4.213333 | -1.83 | -4.006667 | -6.288571 | -5.456667 | 1.04 | 3.086667 | 9.253333 | 2.44 | 6.283333 | 8.033333 | 10.48 | -1.72 | -6.653333 | 14.54333 | -0.5233333 | -0.4633333
Shore A Hardness, Points Change from Baseline | Viton A401C | Viton B601 | Viton GF-600S | Viton GFLT-600S | Dyneon FE5620 | Dyneon FE5840 | Dyneon FPO3741 | Dyneon LTFE6400 | NBR1 | NBR2 | NBR3 | NBR4 | NBR5 | NBR6 | Fluorosilicone - LM155 | Polyurethane | Neoprene rubber | Styrene butadiene rubber | Silicone Rubber – S0604
Fuel C, 4 Weeks @60C | -7.113333 | -6.826667 | -8.42 | -5.16 | -8.026667 | -9.961905 | -10.54667 | -8.193333 | -18.26 | -20.42 | -10.42 | -18.21333 | -17.59333 | -18.80667 | -10.12667 | -4.733333 | -15.31333 | -46.22 | -18.02
Fuel C After Immersion & after drying at 60C/20 hrs. | -2.68 | -2.12 | -4.34 | -0.5533333 | -3.093333 | -5.095238 | -5.06 | 0.64 | 14.34 | 15.22 | 7.766667 | 13.07333 | 15.38 | 15.28667 | 0.3866667 | 0.1266667 | 13.13333 | -0.09333333 | 0.6533333
Fuel C In Vapor Phase & after drying at 60C/20 hrs. | -1.663333 | -1.816667 | -3.383333 | -0.89 | -3.566667 | -4.988571 | -2.996667 | 1.73 | 6.736667 | 8.413333 | 1.48 | 4.633333 | 5.433333 | 8.72 | 1 | 0.6166667 | 6.073333 | 1.046667 | -0.9333333
CE10a, 4 Weeks @60C | -9.94 | -11.66 | -9.806667 | -6.64 | -13.08 | -12.97524 | -14.44 | -11.66667 | -27.77333 | -26.64667 | -15.46667 | -24.9 | -26.65333 | -27.64667 | -15.9 | -39.5 | -14.74667 | -51.70667 | -19.86667
CE10a After Immersion & after drying at 60C/20 hrs. | -3.64 | -3.753333 | -5.073333 | -1.62 | -4.74 | -5.955238 | -5.953333 | 0 | 11.54 | 15.34667 | 8.28 | 12.02 | 13.19333 | 14.96 | -0.6066667 | -7.76 | 13.10667 | 3.12 | 0.1
CE10a In Vapor Phase & after drying at 60C/20 hrs. | -4.293333 | -2.246667 | -5.303333 | -1.72 | -4.456667 | -4.268571 | -6.156667 | -0.43 | 5.336667 | 14.53333 | 6.19 | 7.013333 | 12.63333 | 12.32 | -0.94 | -7.163333 | 5.423333 | 3.216667 | 0.9466667
CE17a, 4 Weeks @60C | -11.63333 | -11.02 | -9.98 | -7.486667 | -13.75333 | -13.00857 | -14.06 | -12.60667 | -28.07333 | -27.82 | -15.38667 | -28.02 | -26.94 | -28.94 | -12.52 | -29.75333 | -16.05333 | -52.52 | -21.7
CE17a After Immersion & after drying at 60C/20 hrs. | -5.613333 | -4.786667 | -5.913333 | -2.346667 | -6.88 | -6.568571 | -7.706667 | -2.06 | 11.82667 | 12.65333 | 4.613333 | 8.54 | 12.82667 | 13.90667 | -2.08 | -8.986667 | 13.62667 | 1.18 | -2.58
CE17a In Vapor Phase & after drying at 60C/20 hrs. | -4.553333 | -4.336667 | -6.003333 | -3.19 | -5.636667 | -9.958571 | -7.196667 | -0.98 | 8.766667 | 10.48333 | 3.62 | 1.773333 | 9.013333 | 12.67 | -2.04 | -5.763333 | 11.91333 | -0.07333333 | -0.6133333
CE25a, 4 Weeks @60C | -10.56 | -10.93333 | -9.946667 | -7.226667 | -12.44667 | -13.17524 | -13.40667 | -11.77333 | -29.39333 | -28.96 | -15.74667 | -28.42667 | -26.79333 | -28.88 | -13.72 | -33.78667 | -15.34 | -49.78 | -19.55333
CE25a After Immersion & after drying at 60C/20 hrs. | -3.04 | -2.46 | -4.1 | -1.073333 | -3.673333 | -5.041905 | -4.873333 | 0.94 | 12.8 | 15.99333 | 8.18 | 13.54 | 16.03333 | 15.74667 | -0.4866667 | -5.383333 | 14.05333 | -1.426667 | 1.22
CE25a In Vapor Phase & after drying at 60C/20 hrs. | -3.793333 | -3.216667 | -4.213333 | -1.83 | -4.006667 | -6.288571 | -5.456667 | 1.04 | 3.086667 | 9.253333 | 2.44 | 6.283333 | 8.033333 | 10.48 | -1.72 | -6.653333 | 14.54333 | -0.5233333 | -0.4633333
Shore A Hardness, Points Change from Baseline | Viton A401C | Viton B601 | Viton GF-600S | Viton GFLT-600S | Dyneon FE5620 | Dyneon FE5840 | Dyneon FPO3741 | Dyneon LTFE6400 | NBR1 | NBR2 | NBR3 | NBR4 | NBR5 | NBR6 | Fluorosilicone - LM155 | Polyurethane | Neoprene rubber | Styrene butadiene rubber | Silicone Rubber – S0604
Fuel C, 4 Weeks @60C | -7.113333 | -6.826667 | -8.42 | -5.16 | -8.026667 | -9.961905 | -10.54667 | -8.193333 | -18.26 | -20.42 | -10.42 | -18.21333 | -17.59333 | -18.80667 | -10.12667 | -4.733333 | -15.31333 | -46.22 | -18.02
CE10a, 4 Weeks @60C | -9.94 | -11.66 | -9.806667 | -6.64 | -13.08 | -12.97524 | -14.44 | -11.66667 | -27.77333 | -26.64667 | -15.46667 | -24.9 | -26.65333 | -27.64667 | -15.9 | -39.5 | -14.74667 | -51.70667 | -19.86667
CE17a, 4 Weeks @60C | -11.63333 | -11.02 | -9.98 | -7.486667 | -13.75333 | -13.00857 | -14.06 | -12.60667 | -28.07333 | -27.82 | -15.38667 | -28.02 | -26.94 | -28.94 | -12.52 | -29.75333 | -16.05333 | -52.52 | -21.7
CE20a, 27 days @58.7C (older data) | -11.6 | -12.4 | -10.3 | -8.1 | -12.5 | -16.2 | -14.4 | -10.8 | -27.9
CE25a, 4 Weeks @60C | -10.56 | -10.93333 | -9.946667 | -7.226667 | -12.44667 | -13.17524 | -13.40667 | -11.77333 | -29.39333 | -28.96 | -15.74667 | -28.42667 | -26.79333 | -28.88 | -13.72 | -33.78667 | -15.34 | -49.78 | -19.55333
Volume Change, % | Viton A401C | Viton B601 | Viton GF-600S | Viton GFLT-600S | Dyneon FE5620 | Dyneon FE5840 | Dyneon FPO3741 | Dyneon LTFE6400 | NBR1 | NBR2 | NBR3 | NBR4 | NBR5 | NBR6 | Fluorosilicone - LM155 | Polyurethane | Neoprene rubber | Styrene butadiene rubber | Silicone Rubber – S0604 | Natural rubber
Fuel C, 4 Weeks @60C | 14.8 | 11.8 | 9.8 | 11.6 | 14.8 | 10.2 | 10.8 | 9.7 | 17.4 | 21.3 | 18.3 | 25.5 | 19.4 | 24.6 | 20 | 22.7 | 64.5 | 120.1 | 141.2 | Floated (swell > 500%)
Fuel C, 4 Weeks @60C, then dried 60C/20hrs. | 5.6 | 4.3 | 4.3 | 2.7 | 6.2 | 4.8 | 4.7 | 0.5 | -15.7 | -14.5 | -9.7 | -13 | -14 | -14.6 | -0.6 | -1.6 | -18.1 | -14.9 | -3.1 | -15.5
CE10a, 4 Weeks @60C | 20.1 | 15 | 11.3 | 14.6 | 19.5 | 12.5 | 13.8 | 11.7 | 30.1 | 32.4 | 30.8 | 38.6 | 31.2 | 37.8 | 21.9 | 37.1 | 77.6 | 130.6 | 144.8
CE10a, 4 Weeks @60C, then dried 60C/20hrs. | 3.7 | 3.2 | 3.6 | 2.2 | 3.9 | 3.8 | 3.8 | 0 | -17.7 | -15.4 | -9.8 | -15.6 | -14.8 | -14.5 | -1.2 | -12.4 | -18.7 | -16.9 | -4
CE17a, 4 Weeks @60C | 21.6 | 17.7 | 12.7 | 14.6 | 23.2 | 13.6 | 15.1 | 12.6 | 31 | 35.1 | 31.1 | 41.3 | 32.6 | 39 | 21.8 | 44.9 | 74.1 | 123.1 | 130.5
CE17a, 4 Weeks @60C, then dried 60C/20hrs. | 4.9 | 4.9 | 4.7 | 2.4 | 6.1 | 4.5 | 4.3 | 0.2 | -16.7 | -14 | -11.5 | -15 | -14.8 | -15 | -0.4 | -7 | -20 | -16.2 | -3.2
CE25a, 4 Weeks @60C | 21.1 | 17.3 | 11.3 | 13.2 | 22.2 | 13.6 | 15.6 | 12 | 30.2 | 33.4 | 30.8 | 41.2 | 32.3 | 38.6 | 21.5 | 40.9 | 67.6 | 95.9 | 126 | Floated (swell > 500%)
CE25a, 4 Weeks @60C, then dried 60C/20hrs. | 5.2 | 3.5 | 3.7 | 2 | 5.4 | 5.2 | 4.6 | 0.4 | -17.4 | -16.7 | -12.1 | -15.5 | -14.9 | -16.8 | -0.9 | -12.2 | -18.5 | -16.1 | -3.7 | -28.2
Mass Change, % | Viton A401C | Viton B601 | Viton GF-600S | Viton GFLT-600S | Dyneon FE5620 | Dyneon FE5840 | Dyneon FPO3741 | Dyneon LTFE6400 | NBR1 | NBR2 | NBR3 | NBR4 | NBR5 | NBR6 | Fluorosilicone - LM155 | Polyurethane | Neoprene rubber | Styrene butadiene rubber | Silicone Rubber – S0604 | Natural rubber
Fuel C, 4 Weeks @60C, then dried 60C/20hrs. | 2.4 | 1.7 | 1.8 | 1 | 2.6 | 1.9 | 1.8 | 0.2 | -11.4 | -11.4 | -8.2 | -10.1 | -10.5 | -10.5 | -0.4 | -3 | -13.8 | -10.1 | -2.2 | -12.6
CE25a, 4 Weeks @60C, then dried 60C/20hrs. | 2.2 | 1.5 | 1.8 | 0.9 | 2.1 | 2 | 1.8 | 0.1 | -12.7 | -12.5 | -9.6 | -12.3 | -11.5 | -11.3 | -0.5 | -13 | -14.1 | -10.6 | -2.4 | -22.9
Mass Increase, % (after immersion or after immersion & drying 60C/20 hrs.) | Viton A401C | Viton B601 | Viton GF-600S | Viton GFLT-600S | Dyneon FE5620 | Dyneon FE5840 | Dyneon FPO3741 | Dyneon LTFE6400 | NBR1 | NBR2 | NBR3 | NBR4 | NBR5 | NBR6 | Fluorosilicone - LM155 | Polyurethane | Neoprene rubber | Styrene butadiene rubber | Silicone Rubber – S0604 | Natural rubber
Fuel C, 4 Weeks @60C | 6.6 | 5.4 | 4.3 | 5.1 | 6.6 | 4.3 | 4.5 | 3.9 | 9.3 | 9.6 | 10.6 | 15.5 | 9.5 | 11.9 | 9.7 | 14.6 | 40.3 | 67.6 | 80.4 | 355.4
Fuel C, 4 Weeks @60C, then dried 60C/20hrs. | 2.4 | 1.7 | 1.8 | 1 | 2.6 | 1.9 | 1.8 | 0.2 | -11.4 | -11.4 | -8.2 | -10.1 | -10.5 | -10.5 | -0.4 | -3 | -13.8 | -10.1 | -2.2 | -12.6
CE10a, 4 Weeks @60C | 8.8 | 6.7 | 5.1 | 6 | 8.7 | 5.1 | 5.6 | 4.7 | 16.3 | 16.6 | 18.3 | 23.9 | 16.9 | 20.4 | 10.6 | 21 | 48.4 | 73.9 | 82.5
CE10a, 4 Weeks @60C, then dried 60C/20hrs. | 1.7 | 1.1 | 1.4 | 0.6 | 1.7 | 1.4 | 1.4 | -0.1 | -12.4 | -11.7 | -8.4 | -12.1 | -10.4 | -9.9 | -0.6 | -12.5 | -14.2 | -10.2 | -2.3
CE17a, 4 Weeks @60C | 9.8 | 7.6 | 5.6 | 6.5 | 9.8 | 5.6 | 6.1 | 5.2 | 16.9 | 17.5 | 18.9 | 24.6 | 17.3 | 20.9 | 10.4 | 27.7 | 47.2 | 69 | 74.3
CE17a, 4 Weeks @60C, then dried 60C/20hrs. | 2.4 | 1.7 | 1.9 | 1.1 | 2.3 | 2 | 1.7 | 0.2 | -11.8 | -11.3 | -8.3 | -11.2 | -10.3 | -10.2 | -0.3 | -8.3 | -14.3 | -10.4 | -2.1
CE25a, 4 Weeks @60C | 9.6 | 7.4 | 5.4 | 6.1 | 9.5 | 5.6 | 6.1 | 4.9 | 16.3 | 16.6 | 18.2 | 23.9 | 16.5 | 20.2 | 10.2 | 23 | 41.7 | 54.2 | 72 | 317.1
CE25a, 4 Weeks @60C, then dried 60C/20hrs. | 2.2 | 1.5 | 1.8 | 0.9 | 2.1 | 2 | 1.8 | 0.1 | -12.7 | -12.5 | -9.6 | -12.3 | -11.5 | -11.3 | -0.5 | -13 | -14.1 | -10.6 | -2.4 | -22.9
Shore A Hardness, Points Change from Baseline | Viton A401C | Viton B601 | Viton GF-600S | Viton GFLT-600S | Dyneon FE5620 | Dyneon FE5840 | Dyneon FPO3741 | Dyneon LTFE6400 | NBR1 | NBR2 | NBR3 | NBR4 | NBR5 | NBR6 | Fluorosilicone - LM155 | Polyurethane | Neoprene rubber | Styrene butadiene rubber | Silicone Rubber – S0604
Fuel C After Immersion & after drying at 60C/20 hrs. | -2.68 | -2.12 | -4.34 | -0.5533333 | -3.093333 | -5.095238 | -5.06 | 0.64 | 14.34 | 15.22 | 7.766667 | 13.07333 | 15.38 | 15.28667 | 0.3866667 | 0.1266667 | 13.13333 | -0.09333333 | 0.6533333
CE10a After Immersion & after drying at 60C/20 hrs. | -3.64 | -3.753333 | -5.073333 | -1.62 | -4.74 | -5.955238 | -5.953333 | 0 | 11.54 | 15.34667 | 8.28 | 12.02 | 13.19333 | 14.96 | -0.6066667 | -7.76 | 13.10667 | 3.12 | 0.1
CE17a After Immersion & after drying at 60C/20 hrs. | -5.613333 | -4.786667 | -5.913333 | -2.346667 | -6.88 | -6.568571 | -7.706667 | -2.06 | 11.82667 | 12.65333 | 4.613333 | 8.54 | 12.82667 | 13.90667 | -2.08 | -8.986667 | 13.62667 | 1.18 | -2.58
CE25a After Immersion & after drying at 60C/20 hrs. | -3.04 | -2.46 | -4.1 | -1.073333 | -3.673333 | -5.041905 | -4.873333 | 0.94 | 12.8 | 15.99333 | 8.18 | 13.54 | 16.03333 | 15.74667 | -0.4866667 | -5.383333 | 14.05333 | -1.426667 | 1.22
Shore A Hardness, Points Change from Baseline | Viton A401C | Viton B601 | Viton GF-600S | Viton GFLT-600S | Dyneon FE5620 | Dyneon FE5840 | Dyneon FPO3741 | Dyneon LTFE6400 | NBR1 | NBR2 | NBR3 | NBR4 | NBR5 | NBR6 | Fluorosilicone - LM155 | Polyurethane | Neoprene rubber | Styrene butadiene rubber | Silicone Rubber – S0604
Fuel C In Vapor Phase & after drying at 60C/20 hrs. | -1.663333 | -1.816667 | -3.383333 | -0.89 | -3.566667 | -4.988571 | -2.996667 | 1.73 | 6.736667 | 8.413333 | 1.48 | 4.633333 | 5.433333 | 8.72 | 1 | 0.6166667 | 6.073333 | 1.046667 | -0.9333333
CE10a In Vapor Phase & after drying at 60C/20 hrs. | -4.293333 | -2.246667 | -5.303333 | -1.72 | -4.456667 | -4.268571 | -6.156667 | -0.43 | 5.336667 | 14.53333 | 6.19 | 7.013333 | 12.63333 | 12.32 | -0.94 | -7.163333 | 5.423333 | 3.216667 | 0.9466667
CE17a In Vapor Phase & after drying at 60C/20 hrs. | -4.553333 | -4.336667 | -6.003333 | -3.19 | -5.636667 | -9.958571 | -7.196667 | -0.98 | 8.766667 | 10.48333 | 3.62 | 1.773333 | 9.013333 | 12.67 | -2.04 | -5.763333 | 11.91333 | -0.07333333 | -0.6133333
CE25a In Vapor Phase & after drying at 60C/20 hrs. | -3.793333 | -3.216667 | -4.213333 | -1.83 | -4.006667 | -6.288571 | -5.456667 | 1.04 | 3.086667 | 9.253333 | 2.44 | 6.283333 | 8.033333 | 10.48 | -1.72 | -6.653333 | 14.54333 | -0.5233333 | -0.4633333

## Shore A Hardness
Elastomer | Viton A401C | Viton B601 | Viton GF-600S | Viton GFLT-600S | Dyneon FE5620 | Dyneon FE5840 | Dyneon FPO3741 | Dyneon LTFE6400 | NBR1 | NBR2 | NBR3 | NBR4 | NBR5 | NBR6 | Fluorosilicone - LM155 | Polyurethane | Neoprene rubber | Styrene butadiene rubber | Silicone Rubber – S0604 | Natural rubber
% Fluorine | 66 | 68 | 70 | 67 | 66 | 70 | 69.5 | 67 | 0
Baseline properties. Physical Props. @ RT (23C)
Hardness, Shore A, points
Std. Deviation, Points (n=15)2
(Points Change from Baseline)
| 79.6 | 78.9 | 79.8 | 75.7 | 79.6 | 87.1 | 80.7 | 75 | 80.6 | 78.1 | 75.1 | 71.6 | 80.8 | 80.4 | 77.8 | 81 | 68.7 | 81.7 | 74.9
| 79.5 | 78.7 | 79.9 | 75.5 | 79.1 | 86.1 | 80.8 | 74.8 | 80.5 | 77.8 | 75.4 | 71.7 | 80.8 | 79.6 | 77.6 | 82 | 68.7 | 81.3 | 75.8
| 78.8 | 79.4 | 79.6 | 75.8 | 79 | 87.1 | 80.6 | 75.8 | 81.5 | 78.2 | 75.4 | 70.5 | 80.3 | 80 | 78.2 | 81.1 | 68.2 | 81.7 | 75.4
| 79.3 | 80.3 | 79.7 | 75.6 | 79.2 | 86.9 | 80.7 | 75.7 | 81.7 | 77.4 | 75.4 | 71 | 80.5 | 80.3 | 78 | 81 | 67.8 | 81.2 | 75.8
| 80.1 | 80.6 | 80.3 | 75.5 | 78.7 | 86.2 | 80.8 | 75.5 | 80.7 | 76.9 | 75 | 70.9 | 80.6 | 80.2 | 78.7 | 80.6 | 67.2 | 82.1 | 74.7
| 79.6 | 81.2 | 80.1 | 75.3 | 78.6 | 86.9 | 81 | 75.1 | 80.3 | 76.9 | 75.1 | 70.6 | 80.1 | 79.3 | 77.9 | 80.3 | 67 | 81.8 | 75
| 79.8 | 79.6 | 80.3 | 75.1 | 79.1 | 86.2 | 81 | 74.6 | 81.5 | 76.9 | 75.5 | 72 | 79.7 | 80.1 | 78.2 | 81.2 | 67 | 81.6 | 76.8
| 78.8 | 78.7 | 80.2 | 75 | 78.7 | 86.1 | 81 | 74.7 | 81.6 | 76.8 | 75.4 | 71.5 | 78.2 | 79.6 | 78.2 | 81 | 68.3 | 81 | 76.3
| 79.6 | 81.4 | 79.9 | 75.4 | 79.6 | 86.9 | 81 | 75.2 | 81.3 | 78.2 | 75.4 | 70.8 | 79.8 | 79.8 | 78.2 | 80.6 | 67.6 | 81.8 | 76.5
| 79.6 | 81 | 80.1 | 75.6 | 79.5 | 87.5 | 80.9 | 75.4 | 82.2 | 77.6 | 75.4 | 71.3 | 79.7 | 79.6 | 78.1 | 81 | 68.7 | 81.9 | 76.5
| 79.9 | 79.9 | 80.2 | 75.4 | 79.3 | 87.3 | 81.1 | 75.6 | 81.7 | 78.4 | 75 | 72.2 | 80.3 | 80.2 | 79.2 | 80.8 | 67.7 | 81.8 | 76
| 79.6 | 79.6 | 80.2 | 75.3 | 79.5 | 87.3 | 81.5 | 75.4 | 80.9 | 78.4 | 75.2 | 71.1 | 79.7 | 79.9 | 78.8 | 80.6 | 68.2 | 81.4 | 76.2
| 79.4 | 79.7 | 80 | 76.1 | 79.5 | 86.1 | 80.8 | 75.2 | 79.8 | 77.8 | 75.5 | 71.1 | 80.7 | 80.2 | 78.9 | 80.6 | 68.3 | 81.8 | 75.9
| 79 | 79.8 | 79.5 | 76.3 | 79.3 | 86.5 | 81 | 75.2 | 80.3 | 77.8 | 75.3 | 71.1 | 81 | 80.3 | 78.6 | 80.4 | 68.7 | 81.7 | 76.1
| 79.2 | 79.2 | 80.1 | 75.8 | 79.4 | 86..6 | 81 | 75.7 | 80.6 | 78.1 | 75.7 | 70.7 | 80.6 | 80.2 | 78.4 | 80.3 | 68.6 | 81.7 | 75.9
Avg. | 79.45333 | 79.86667 | 79.99333 | 75.56 | 79.20667 | 86.72857 | 80.92667 | 75.26 | 81.01333 | 77.68667 | 75.32 | 71.20667 | 80.18667 | 79.98 | 78.32 | 80.83333 | 68.04667 | 81.63333 | 75.85333
Std. dev. | 0.3777124 | 0.8715066 | 0.2520393 | 0.3480558 | 0.3348063 | 0.5120525 | 0.2153624 | 0.3737837 | 0.6791451 | 0.5767726 | 0.200713 | 0.5049281 | 0.7049485 | 0.3299351 | 0.4427189 | 0.4353433 | 0.6254903 | 0.2894987 | 0.6162869
Elastomer | Viton A401C | Viton B601 | Viton GF-600S | Viton GFLT-600S | Dyneon FE5620 | Dyneon FE5840 | Dyneon FPO3741 | Dyneon LTFE6400 | NBR1 | NBR2 | NBR3 | NBR4 | NBR5 | NBR6 | Fluorosilicone - LM155 | Polyurethane | Neoprene rubber | Styrene butadiene rubber | Silicone Rubber – S0604 | Natural rubber
% Fluorine | 66 | 68 | 70 | 67 | 66 | 70 | 69.5 | 67 | 0
Reference Fuel C (50% iso-octane/50% toluene). Physical Props. @ RT (23C) - Aged 672 hrs. (28 days) @ 60C (140F) in Constantly Flowing (0.8 ft./s) Fuel
Hardness, Shore A, points
Std. Deviation, Points (n=15)2
(Points Change from Baseline)
After Immersion | 73 | 73.2 | 71.7 | 70.9 | 71.1 | 75.2 | 70.8 | 67.4 | 63.2 | 58.1 | 64.9 | 53.1 | 63.5 | 61.3 | 68.3 | 77 | 52.3 | 36.8 | 58.4
| 72.5 | 73 | 71.1 | 70.8 | 70.8 | 74.7 | 70.3 | 67.2 | 62.3 | 57.4 | 64.7 | 53.1 | 62.8 | 61.2 | 68.3 | 76.5 | 54.2 | 35.5 | 57.7
| 72.2 | 72.9 | 71.5 | 70.6 | 70.9 | 74.8 | 69.9 | 66.9 | 62.4 | 57.8 | 64.9 | 53.3 | 62.4 | 61.3 | 68.3 | 76.8 | 53.5 | 36.4 | 58.2
| 72.5 | 72.6 | 71.4 | 70.9 | 70.7 | 74.3 | 69.9 | 66.9 | 62.4 | 57 | 64.9 | 52.7 | 63 | 61.5 | 68 | 76.8 | 54.6 | 36.5 | 58.2
| 72.2 | 72.8 | 71.3 | 70.8 | 71 | 74.3 | 69.9 | 66.8 | 61.9 | 57 | 64.5 | 52.7 | 63.5 | 61.5 | 68 | 76.5 | 54.2 | 37.6 | 57.9
| 72.4 | 73 | 71.9 | 70.4 | 71.4 | 78.5 | 71.2 | 66.2 | 62.2 | 57.3 | 65.1 | 52.9 | 63.4 | 60.9 | 68.3 | 73.7 | 53 | 34.9 | 58.3
| 71.9 | 72.7 | 71.7 | 70 | 71.1 | 77.5 | 70.9 | 66.2 | 61.7 | 56.8 | 64.7 | 52.8 | 62.7 | 61 | 68 | 73.7 | 50.7 | 33.6 | 57.3
| 72 | 72.9 | 71.6 | 69.7 | 71.2 | 77.5 | 70.8 | 66.3 | 62.3 | 56.8 | 65 | 52.6 | 62.4 | 60.6 | 68.1 | 75.4 | 51.4 | 35.2 | 58.2
| 72.3 | 73.2 | 71.7 | 70.9 | 71.2 | 78 | 70.4 | 65.9 | 62.4 | 57.4 | 64.9 | 52.9 | 62.7 | 61 | 68.2 | 75.8 | 54.3 | 35.1 | 58.2
| 72.1 | 73.2 | 71.7 | 70.6 | 71 | 77.6 | 70.6 | 66.1 | 62.7 | 57.8 | 65 | 52.8 | 62.3 | 60.6 | 68.2 | 75.8 | 51.7 | 36.1 | 58.5
| 72.5 | 73.3 | 71.5 | 70.1 | 71.8 | 78.7 | 70.8 | 68.3 | 63.9 | 56.7 | 65 | 52.3 | 62.2 | 61.6 | 68.3 | 76.7 | 50.9 | 34.9 | 57.9
| 72.3 | 73.5 | 71.5 | 69.8 | 71.7 | 78.2 | 70.3 | 68 | 63.7 | 57.2 | 65.1 | 53.2 | 62 | 60.8 | 68.3 | 76.6 | 51.2 | 32.4 | 56.4
| 72.5 | 73.4 | 71.6 | 70 | 71.6 | 77.6 | 70.3 | 68.1 | 63.7 | 57.2 | 65.1 | 53.2 | 61.9 | 61.4 | 68.3 | 76.8 | 53.5 | 34.5 | 57.3
| 72.5 | 72.6 | 71.7 | 70.3 | 71.3 | 77.1 | 69.9 | 67.7 | 63.1 | 57 | 64.8 | 53.7 | 62.4 | 61.3 | 68.3 | 76.8 | 51.4 | 35.3 | 57.8
| 72.2 | 73.3 | 71.7 | 70.2 | 70.9 | 77.5 | 69.7 | 68 | 63.4 | 57.5 | 64.9 | 53.6 | 61.7 | 61.6 | 68 | 76.6 | 54.1 | 36.4 | 57.2
Avg. | 72.34 | 73.04 | 71.57333 | 70.4 | 71.18 | 76.76667 | 70.38 | 67.06667 | 62.75333 | 57.26667 | 64.9 | 52.99333 | 62.59333 | 61.17333 | 68.19333 | 76.1 | 52.73333 | 35.41333 | 57.83333
Std. dev. | 0.2667262 | 0.2873524 | 0.1980861 | 0.4191829 | 0.327763 | 1.607868 | 0.4570089 | 0.8182443 | 0.6957695 | 0.4082483 | 0.1690309 | 0.3750556 | 0.5675343 | 0.3390463 | 0.1334523 | 1.073712 | 1.41455 | 1.314679 | 0.5715476
Elastomer | Viton A401C | Viton B601 | Viton GF-600S | Viton GFLT-600S | Dyneon FE5620 | Dyneon FE5840 | Dyneon FPO3741 | Dyneon LTFE6400 | NBR1 | NBR2 | NBR3 | NBR4 | NBR5 | NBR6 | Fluorosilicone - LM155 | Polyurethane | Neoprene rubber | Styrene butadiene rubber | Silicone Rubber – S0604 | Natural rubber
% Fluorine | 66 | 68 | 70 | 67 | 66 | 70 | 69.5 | 67 | 0
Reference Fuel C (50% iso-octane/50% toluene). Physical Props. @ RT (23C) - Aged 672 hrs. (28 days) @ 60C (140F) in Constantly Flowing (0.8 ft./s) Fuel
Hardness, Shore A, points
Std. Deviation, Points (n=15)2
(Points Change from Baseline)
After Immersion & after drying at 60C for 20 hrs. | 76.8 | 77.8 | 76.1 | 75.7 | 75.9 | 82.4 | 76.5 | 75.5 | 95.2 | 92.7 | 82.7 | 84.4 | 95.5 | 96.2 | 78.2 | 81 | 81 | 82.8 | 76.3
| 76.6 | 77.9 | 75.8 | 75.4 | 75.8 | 82.4 | 75.5 | 75.9 | 95.8 | 92.3 | 83.2 | 84.3 | 95.8 | 95.9 | 78.3 | 80.8 | 82 | 86.4 | 76
| 76.6 | 77.9 | 75.9 | 75.4 | 75.7 | 82.8 | 75.7 | 74.9 | 95.6 | 93.7 | 83 | 84.6 | 96.2 | 95.9 | 78.2 | 81 | 80.4 | 82.3 | 76.6
| 76.8 | 77.5 | 75.6 | 74.8 | 76.3 | 81.9 | 76.1 | 75.9 | 95.4 | 92.5 | 83.2 | 84.5 | 96.3 | 96.3 | 78.8 | 80.7 | 82.2 | 79.6 | 76.3
| 77 | 77.4 | 75.5 | 74.7 | 76.3 | 82.4 | 75.8 | 75.7 | 95.8 | 92.2 | 83.2 | 84.8 | 96 | 96.5 | 79 | 81 | 82.3 | 82.7 | 76.1
| 76.7 | 77.8 | 75.8 | 75.1 | 75.9 | 83.2 | 75.8 | 75.9 | 95.7 | 93.1 | 83.3 | 83.9 | 95.1 | 95.5 | 78.8 | 80.7 | 80.2 | 72.9 | 76.3
| 76.7 | 78.2 | 75.9 | 75.2 | 76 | 83 | 75.4 | 75.5 | 95.8 | 92.8 | 83 | 83.8 | 96.1 | 95.6 | 78.1 | 80.6 | 80.9 | 81.4 | 76
| 77 | 78.2 | 75.4 | 75.4 | 76 | 82.6 | 75.1 | 75.9 | 95.4 | 93.6 | 83.2 | 84.5 | 96.1 | 96.4 | 78.5 | 81 | 80.2 | 82.4 | 76.9
| 76.7 | 77.6 | 75.5 | 75.1 | 76 | 82.5 | 76 | 75.3 | 95.4 | 93.7 | 83.1 | 84.4 | 96.2 | 96.5 | 79.6 | 81 | 80.5 | 70.6 | 76.8
| 76.8 | 77.4 | 75.3 | 74.8 | 76 | 82.5 | 75.9 | 75.8 | 96.1 | 93.6 | 83.3 | 84.7 | 96.1 | 96.5 | 79 | 81.3 | 82.7 | 78.6 | 76.4
| 76.8 | 77.4 | 75.8 | 74.8 | 76.9 | 79.5 | 76.2 | 76.5 | 94.2 | 92.4 | 83.2 | 83.7 | 94.4 | 93.4 | 78.1 | 81 | 82.3 | 83.5 | 76.1
| 76.8 | 77.8 | 75.9 | 74.6 | 76.8 | 79.9 | 76.1 | 76.4 | 95 | 91.6 | 83.1 | 84.1 | 95.1 | 96.1 | 78.7 | 81 | 80.7 | 87.1 | 76.8
| 76.5 | 77.4 | 75.4 | 74.8 | 76.3 | 79.7 | 75.9 | 76.5 | 95.1 | 92.1 | 82.5 | 83.7 | 95.8 | 93.7 | 79.1 | 81.3 | 81.4 | 84.3 | 76.8
| 76.8 | 77.5 | 75.5 | 74.7 | 76.2 | 80 | 75.8 | 76.3 | 94.7 | 93.6 | 83.2 | 84.3 | 94.4 | 92 | 78.9 | 81 | 80.8 | 85.4 | 77.7
| 77 | 78.4 | 75.4 | 74.6 | 75.6 | 79.7 | 76.2 | 76.5 | 95.1 | 93.7 | 83.1 | 84.5 | 94.4 | 92.5 | 79.3 | 81 | 80.1 | 83.1 | 76.5
Avg. | 76.77333 | 77.74667 | 75.65333 | 75.00667 | 76.11333 | 81.63333 | 75.86667 | 75.9 | 95.35333 | 92.90667 | 83.08667 | 84.28 | 95.56667 | 95.26667 | 78.70667 | 80.96 | 81.18 | 81.54 | 76.50667
Std. dev. | 0.1486447 | 0.3292126 | 0.2445599 | 0.3473711 | 0.3661902 | 1.405432 | 0.3518658 | 0.4795832 | 0.4911599 | 0.7106 | 0.2199567 | 0.3589668 | 0.7077799 | 1.551804 | 0.4620864 | 0.1956674 | 0.895385 | 4.585194 | 0.44955
Elastomer | Viton A401C | Viton B601 | Viton GF-600S | Viton GFLT-600S | Dyneon FE5620 | Dyneon FE5840 | Dyneon FPO3741 | Dyneon LTFE6400 | NBR1 | NBR2 | NBR3 | NBR4 | NBR5 | NBR6 | Fluorosilicone - LM155 | Polyurethane | Neoprene rubber | Styrene butadiene rubber | Silicone Rubber – S0604 | Natural rubber
% Fluorine | 66 | 68 | 70 | 67 | 66 | 70 | 69.5 | 67 | 0
Reference Fuel C (50% iso-octane/50% toluene). Physical Props. @ RT (23C) - Aged 672 hrs. (28 days) @ 60C (140F) in Constantly Flowing (0.8 ft./s) Fuel
Hardness, Shore A, points
Std. Deviation, Points (n=10)2
(Points Change from Baseline)
In Vapor Phase & after drying at 60C for 20 hrs. | 78.1 | 77.9 | 76.8 | 75.2 | 75.8 | 81.9 | 78.2 | 77.2 | 88.3 | 86.4 | 77.2 | 76.2 | 84.2 | 89.5 | 79.6 | 81.1 | 73.6 | 81.8 | 75
| 78.2 | 77.9 | 76.6 | 75.1 | 76.1 | 81.5 | 77.6 | 77 | 87.6 | 85.8 | 76.7 | 75.6 | 83.6 | 89.1 | 79.1 | 81.8 | 73.5 | 83.1 | 74.8
| 78.2 | 77.5 | 76.5 | 75 | 75.4 | 81.7 | 77.7 | 77.4 | 87.2 | 85.9 | 76 | 75.3 | 83.6 | 89.4 | 79.2 | 81.7 | 73 | 83.2 | 75.3
| 78 | 79 | 76.8 | 74.7 | 76.2 | 81.3 | 78 | 77.2 | 86.9 | 86 | 77.5 | 76.9 | 86.7 | 88.1 | 79.5 | 82 | 74 | 83.2 | 75.1
| 78.1 | 78.7 | 76.5 | 74.5 | 75.4 | 81.7 | 77.5 | 77.1 | 87 | 86.3 | 76.7 | 76.6 | 86.9 | 87.9 | 79.6 | 81.9 | 74.4 | 83.4 | 74.8
| 78 | 77.4 | 76.8 | 74.6 | 75.9 | 81.7 | 78 | 76.8 | 88.2 | 86 | 76.7 | 74.3 | 86 | 89.1 | 79.5 | 81.3 | 75.4 | 83.9 | 74.8
| 77.3 | 77.2 | 76.4 | 74 | 75.3 | 81.4 | 78.1 | 76.7 | 88.2 | 85.7 | 76.3 | 74.9 | 85.9 | 88.8 | 78.7 | 81 | 75 | 83.9 | 75
| 77.6 | 78.3 | 76.8 | 74.9 | 75.6 | 82.4 | 78.2 | 77.2 | 88.1 | 86.6 | 76.9 | 76.6 | 86.4 | 89.1 | 79.3 | 81.7 | 74.3 | 81.7 | 75
| 77.3 | 78.2 | 76.4 | 74.7 | 75.4 | 82.1 | 78 | 76.8 | 88 | 86.2 | 76.9 | 76.1 | 86.3 | 88.5 | 79.5 | 81.3 | 74 | 81.4 | 74.4
| 77.1 | 78.4 | 76.5 | 74 | 75.3 | 81.7 | 78 | 76.5 | 88 | 86.1 | 77.1 | 75.9 | 86.6 | 87.5 | 79.2 | 80.7 | 74 | 81.2 | 75
Avg. | 77.79 | 78.05 | 76.61 | 74.67 | 75.64 | 81.74 | 77.93 | 76.99 | 87.75 | 86.1 | 76.8 | 75.84 | 85.62 | 88.7 | 79.32 | 81.45 | 74.12 | 82.68 | 74.92
Std. dev. | 0.4228212 | 0.5797509 | 0.172884 | 0.4164666 | 0.3373096 | 0.3272783 | 0.2451757 | 0.2806738 | 0.5338539 | 0.2788867 | 0.4320494 | 0.8221922 | 1.301111 | 0.6749486 | 0.2820559 | 0.4326918 | 0.7052186 | 1.04222 | 0.2394438
Elastomer | Viton A401C | Viton B601 | Viton GF-600S | Viton GFLT-600S | Dyneon FE5620 | Dyneon FE5840 | Dyneon FPO3741 | Dyneon LTFE6400 | NBR1 | NBR2 | NBR3 | NBR4 | NBR5 | NBR6 | Fluorosilicone - LM155 | Polyurethane | Neoprene rubber | Styrene butadiene rubber | Silicone Rubber – S0604 | Natural rubber
% Fluorine | 66 | 68 | 70 | 67 | 66 | 70 | 69.5 | 67 | 0
CE25a Physical Props. @ RT (23C). Physical Props. @ RT (23C) - Aged 672 hrs. (28 days) @ 60C (140F) in Constantly Flowing (0.8 ft./s) Fuel
Hardness, Shore A, points
Std. Deviation, Points (n=15)2
(Points Change from Baseline)
After Immersion | 69.8 | 69.8 | 70.3 | 68.7 | 66.8 | 75.2 | 68.3 | 63.2 | 51.9 | 49 | 59.7 | 43.7 | 53.9 | 51.1 | 65.4 | 48.9 | 53.8 | 31.9 | 57.8
| 69.5 | 69.1 | 70.2 | 68.2 | 66.4 | 74.1 | 67.6 | 63.1 | 51.3 | 48.7 | 59.5 | 42.9 | 53.8 | 51.3 | 65.1 | 47.9 | 52.4 | 31.2 | 57.4
| 69.4 | 69.3 | 70 | 68 | 66.4 | 73.7 | 67.4 | 63.1 | 51.5 | 48.7 | 59.4 | 42.1 | 53.1 | 51.3 | 65.1 | 47.7 | 51.9 | 31.5 | 57.8
| 68.8 | 69.2 | 70.1 | 68.6 | 66.9 | 74.3 | 67.2 | 63.2 | 51.8 | 49.1 | 59.8 | 44.3 | 53.5 | 51.3 | 65.4 | 48.4 | 53.4 | 32.3 | 57.3
| 68.7 | 69.1 | 70 | 68.3 | 66.8 | 73.7 | 66.5 | 63.4 | 51.9 | 48.9 | 59.8 | 43.4 | 53.2 | 51.1 | 65.4 | 48.4 | 51.6 | 33.1 | 58.6
| 69.1 | 68.7 | 70.6 | 68.7 | 66.5 | 73.9 | 68 | 64 | 50.5 | 49.3 | 59.3 | 42.4 | 53.6 | 51.1 | 64.9 | 46.5 | 53.8 | 31.9 | 54.5
| 68.8 | 68.3 | 70.5 | 68.3 | 66.2 | 73 | 67.6 | 63.7 | 50 | 49.1 | 59.4 | 41.8 | 52.9 | 50.4 | 64.5 | 46.4 | 51.6 | 32.3 | 54.2
| 68.3 | 68 | 70.2 | 68.2 | 66.2 | 72.9 | 67.2 | 63.1 | 50 | 49.1 | 59.4 | 41.8 | 53.5 | 51 | 64.7 | 46.2 | 52.2 | 32.9 | 54.3
| 68.7 | 68.4 | 70.1 | 68.7 | 65.2 | 72 | 67.2 | 63.7 | 51.1 | 49.4 | 59.4 | 42.7 | 52.9 | 52.4 | 64.9 | 46.3 | 53.4 | 32.9 | 54.5
| 68.7 | 68.4 | 70 | 68.3 | 65.9 | 72.5 | 67.2 | 63.2 | 50.9 | 48.7 | 59.4 | 42 | 53.6 | 51 | 64.9 | 45.3 | 52 | 30.9 | 54.5
| 68.9 | 69.4 | 70.1 | 68.3 | 67.6 | 74.2 | 68.5 | 64.1 | 52.8 | 49.6 | 59.8 | 42.4 | 53.7 | 50.9 | 63.6 | 47.4 | 52.7 | 30.2 | 56.4
| 68.7 | 69.1 | 69.7 | 68.2 | 67.6 | 73.6 | 67.8 | 63.9 | 52.5 | 47.7 | 59.7 | 42.4 | 53.5 | 50.7 | 63.7 | 46.4 | 52.7 | 30.6 | 56.1
| 68.5 | 69.1 | 69.8 | 68 | 67.6 | 73.3 | 67.8 | 63.8 | 52.7 | 47.9 | 59.7 | 42.6 | 53.2 | 50.7 | 64 | 47.5 | 52.8 | 31.9 | 56.9
| 68.8 | 69.3 | 69.6 | 68.3 | 67.7 | 73.5 | 67.3 | 63.7 | 52.6 | 48.3 | 59.7 | 43.6 | 52.8 | 51.2 | 63.5 | 46.4 | 53.4 | 31.1 | 57
| 68.7 | 68.8 | 69.5 | 68.2 | 67.6 | 73.4 | 67.2 | 63.1 | 52.8 | 47.4 | 59.6 | 43.6 | 53.7 | 51 | 63.9 | 46 | 52.9 | 33.1 | 57.2
Avg. | 68.89333 | 68.93333 | 70.04667 | 68.33333 | 66.76 | 73.55333 | 67.52 | 63.48667 | 51.62 | 48.72667 | 59.57333 | 42.78 | 53.39333 | 51.1 | 64.6 | 47.04667 | 52.70667 | 31.85333 | 56.3
Std. dev. | 0.3972525 | 0.48795 | 0.3067495 | 0.2350279 | 0.7490947 | 0.7790715 | 0.5059644 | 0.3681356 | 0.974093 | 0.6408328 | 0.1791514 | 0.772935 | 0.3514595 | 0.439155 | 0.6855655 | 1.054153 | 0.7478222 | 0.9272591 | 1.508074
Elastomer | Viton A401C | Viton B601 | Viton GF-600S | Viton GFLT-600S | Dyneon FE5620 | Dyneon FE5840 | Dyneon FPO3741 | Dyneon LTFE6400 | NBR1 | NBR2 | NBR3 | NBR4 | NBR5 | NBR6 | Fluorosilicone - LM155 | Polyurethane | Neoprene rubber | Styrene butadiene rubber | Silicone Rubber – S0604 | Natural rubber
% Fluorine | 66 | 68 | 70 | 67 | 66 | 70 | 69.5 | 67 | 0
CE25a Physical Props. @ RT (23C). Physical Props. @ RT (23C) - Aged 672 hrs. (28 days) @ 60C (140F) in Constantly Flowing (0.8 ft./s) Fuel
Hardness, Shore A, points
Std. Deviation, Points (n=15)2
(Points Change from Baseline)
After Immersion & after drying at 60C for 20 hrs. | 76.5 | 78 | 75.4 | 74.7 | 75.4 | 82.1 | 76.3 | 76.1 | 94 | 93.6 | 82.4 | 84.8 | 96.6 | 94.2 | 76.7 | 76 | 81.9 | 82.1 | 77.2
| 76.4 | 77.7 | 75.6 | 74.8 | 75.4 | 82.4 | 76.4 | 75.9 | 93.9 | 93.4 | 82.4 | 85 | 96.2 | 94.8 | 77.9 | 75.4 | 83.2 | 68 | 77.1
| 76.6 | 77.8 | 75.7 | 74.4 | 75.2 | 82.4 | 76.4 | 76.5 | 94.4 | 93.4 | 82.8 | 84.9 | 95.9 | 95.4 | 78.2 | 75.5 | 83.2 | 77.8 | 76.7
| 74.7 | 77.5 | 75.4 | 74.7 | 75.2 | 82.4 | 76.6 | 75.8 | 95 | 93.2 | 82.6 | 85.3 | 95.9 | 96.2 | 77.5 | 75.5 | 81.3 | 90.5 | 76.5
| 76.2 | 77.2 | 75.5 | 74.7 | 74.1 | 82.1 | 76.2 | 75.9 | 94.9 | 92.3 | 82.4 | 85.2 | 96.4 | 96.5 | 77.5 | 75.1 | 83.2 | 88 | 77.6
| 76.3 | 78.2 | 76.4 | 74.6 | 75.2 | 82.2 | 76 | 76.4 | 93.3 | 93.5 | 83.9 | 84.9 | 96.5 | 95.1 | 77.6 | 75.7 | 80.4 | 79.2 | 77.4
| 76.3 | 77.5 | 76.1 | 74.4 | 75.5 | 82.4 | 75.8 | 76.4 | 93.6 | 93.3 | 84 | 85 | 97.1 | 95.5 | 77.6 | 75.9 | 81.9 | 85.2 | 77.3
| 76.4 | 77.5 | 76.1 | 74.7 | 75.3 | 81.9 | 76 | 76 | 94.7 | 93.7 | 84.2 | 85 | 97 | 96 | 77.6 | 75.4 | 81.9 | 79.2 | 76.7
| 76.9 | 77.4 | 76.1 | 74.3 | 75.7 | 81.8 | 76.1 | 76.1 | 94.8 | 93.6 | 83.9 | 84.5 | 97 | 94.5 | 76.7 | 75.5 | 81.7 | 65.2 | 77.4
| 76.9 | 77.2 | 76.1 | 74.1 | 75.6 | 82 | 76.1 | 76 | 94.2 | 93.7 | 83.5 | 84.9 | 96.3 | 97.1 | 77.7 | 74.5 | 81.7 | 74.8 | 77.1
| 76.2 | 76.9 | 76.2 | 74.8 | 76.1 | 80.7 | 75.7 | 76.2 | 92.7 | 94.3 | 84.2 | 84.4 | 96.4 | 96.6 | 78.4 |  | 81.3 | 82.8 | 77.2
| 77 | 77 | 76 | 74.3 | 76.4 | 81 | 75.9 | 76.5 | 91.7 | 93.6 | 84.3 | 84.1 | 95.4 | 96.6 | 78.4 |  | 82.4 | 89.3 | 76.8
| 76.8 | 76.9 | 75.9 | 74.3 | 75.5 | 81 | 75.8 | 76.5 | 94.8 | 94.4 | 84.2 | 83.8 | 95.1 | 96.1 | 78.5 |  | 83.2 | 78.8 | 76.8
| 76.6 | 77.4 | 75.8 | 74.3 | 76.1 | 80 | 76 | 76.2 | 92.9 | 94.5 | 83.8 | 84.7 | 96 | 95.2 | 78.6 |  | 81 | 70.9 | 77.5
| 76.4 | 76.9 | 76.1 | 74.2 | 76.3 | 80.9 | 75.5 | 76.5 | 92.3 | 94.7 | 83.9 | 84.7 | 95.5 | 96.1 | 78.6 |  | 83.2 | 91.3 | 76.8
Avg. | 76.41333 | 77.40667 | 75.89333 | 74.48667 | 75.53333 | 81.68667 | 76.05333 | 76.2 | 93.81333 | 93.68 | 83.5 | 84.74667 | 96.22 | 95.72667 | 77.83333 | 75.45 | 82.1 | 80.20667 | 77.07333
Std. dev. | 0.5409868 | 0.4026105 | 0.3104528 | 0.2356349 | 0.5665266 | 0.7642612 | 0.2948769 | 0.2507133 | 1.035006 | 0.6037975 | 0.7492854 | 0.4033196 | 0.5966574 | 0.8497619 | 0.6195236 | 0.4222953 | 0.9242758 | 8.051306 | 0.3369329
Elastomer | Viton A401C | Viton B601 | Viton GF-600S | Viton GFLT-600S | Dyneon FE5620 | Dyneon FE5840 | Dyneon FPO3741 | Dyneon LTFE6400 | NBR1 | NBR2 | NBR3 | NBR4 | NBR5 | NBR6 | Fluorosilicone - LM155 | Polyurethane | Neoprene rubber | Styrene butadiene rubber | Silicone Rubber – S0604 | Natural rubber
% Fluorine | 66 | 68 | 70 | 67 | 66 | 70 | 69.5 | 67 | 0
CE25a Physical Props. @ RT (23C). Physical Props. @ RT (23C) - Aged 672 hrs. (28 days) @ 60C (140F) in Constantly Flowing (0.8 ft./s) Fuel
Hardness, Shore A, points
Std. Deviation, Points (n=10)2
(Points Change from Baseline)
In Vapor Phase & after drying at 60C for 20 hrs. | 76.3 | 76.9 | 75.8 | 73.9 | 75 | 80 | 75.4 | 76.4 | 90.6 | 85.7 | 77.9 | 76.5 | 92.3 | 88.7 | 76.5 | 74.2 | 81.3 | 81.7 | 75.8
| 76 | 76.6 | 74.6 | 73.9 | 74.7 | 79.8 | 75.5 | 76.2 | 89.5 | 86.2 | 77.3 | 76.4 | 92.2 | 87.7 | 76.4 | 73.7 | 81.3 | 82.1 | 75.7
| 75.8 | 76.8 | 76.1 | 73.8 | 75 | 80.1 | 75.2 | 76.5 | 89.5 | 87.9 | 78.1 | 76.5 | 92.1 | 92.3 | 76.8 | 74.1 | 83.4 | 81.7 | 75.8
| 76 | 77 | 76.1 | 73.9 | 75.3 | 80 | 75.4 | 76.6 | 74.6 | 87.6 | 77.6 | 77.3 | 86.9 | 92.5 | 76.5 | 74.6 | 83.4 | 79.8 | 75.8
| 75.9 | 76.8 | 76 | 73.6 | 75.3 | 80.1 | 75.8 | 76.5 | 76.8 | 86.7 | 77.7 | 76.8 | 85.3 | 90.9 | 76.3 | 73.7 | 82.8 | 80.2 | 75.7
| 75.4 | 76.9 | 75.6 | 73.8 | 75.3 | 81 | 75.5 | 76.5 | 89 | 86.3 | 77.8 | 78.7 | 84.9 | 89.5 | 76.7 | 74.3 | 81.4 | 82.3 | 74.6
| 75 | 76.4 | 75.4 | 74 | 75.4 | 80.8 | 75.5 | 76.1 | 89.1 | 85.8 | 77.7 | 78 | 86.2 | 89.9 | 76.8 | 75 | 81.5 | 82.5 | 75
| 75.8 | 76.5 | 76.4 | 73.8 | 75.3 | 81 | 75.5 | 76 | 78.1 | 87.7 | 78 | 78.6 | 88.6 | 91.5 | 76.8 | 74.6 | 84.1 | 80.3 | 75.5
| 75.4 | 76.5 | 75.8 | 73.6 | 75.3 | 80.6 | 75.3 | 76.1 | 81.4 | 87.6 | 77.9 | 78 | 88 | 91.1 | 76.7 | 74.2 | 83.2 | 79.8 | 75.3
| 75 | 76.1 | 76 | 73 | 75.4 | 81 | 75.6 | 76.1 | 82.4 | 87.9 | 77.6 | 78.1 | 85.7 | 90.5 | 76.5 | 73.4 | 83.5 | 80.7 | 74.7
Avg. | 75.66 | 76.65 | 75.78 | 73.73 | 75.2 | 80.44 | 75.47 | 76.3 | 84.1 | 86.94 | 77.76 | 77.49 | 88.22 | 90.46 | 76.6 | 74.18 | 82.59 | 81.11 | 75.39
Std. dev. | 0.440202 | 0.2798809 | 0.5006662 | 0.2869379 | 0.2260777 | 0.4857983 | 0.1636392 | 0.2211083 | 6.140033 | 0.8909421 | 0.2319004 | 0.8974656 | 2.97127 | 1.534203 | 0.1825742 | 0.4848826 | 1.093872 | 1.059822 | 0.4677369
Elastomer | Viton A401C | Viton B601 | Viton GF-600S | Viton GFLT-600S | Dyneon FE5620 | Dyneon FE5840 | Dyneon FPO3741 | Dyneon LTFE6400 | NBR1 | NBR2 | NBR3 | NBR4 | NBR5 | NBR6 | Fluorosilicone - LM155 | Polyurethane | Neoprene rubber | Styrene butadiene rubber | Silicone Rubber – S0604 | Natural rubber
% Fluorine | 66 | 68 | 70 | 67 | 66 | 70 | 69.5 | 67 | 0
CE10a Physical Props. @ RT (23C) - Aged 672 hrs. (28 days) @ 60C (140F) in Constantly Flowing (0.8 ft./s) Fuel
Hardness, Shore A, points
Std. Deviation, Points (n=15)2
(Points Change from Baseline)
After Immersion | 69.8 | 68.4 | 70.4 | 69.1 | 66 | 74.8 | 67.2 | 63.8 | 54.1 | 51 | 59.6 | 46.8 | 53.6 | 52.6 | 62.6 | 43.8 | 53.7 | 31.2 | 57.6
| 69.8 | 68.3 | 70.2 | 69.1 | 66.1 | 74.4 | 66.9 | 63.8 | 53.9 | 51 | 59.4 | 46.4 | 53.1 | 52 | 62.4 | 42.8 | 53.1 | 29.1 | 57.6
| 69.8 | 68.7 | 70.2 | 69 | 66 | 74.3 | 66.8 | 63.7 | 53.8 | 51.1 | 59.5 | 46.4 | 54.1 | 52.4 | 62.2 | 44.6 | 53.8 | 30.8 | 57.7
| 69.4 | 67.8 | 69.8 | 69 | 66.2 | 73.8 | 66.5 | 63.4 | 53.5 | 50.5 | 59.8 | 46.8 | 52.9 | 52.5 | 62.3 | 43.9 | 54.2 | 30.3 | 56.7
| 69.7 | 68.3 | 70 | 69.3 | 66.2 | 73.6 | 66.4 | 63.4 | 53.6 | 50.8 | 59.9 | 46.2 | 53.8 | 52.3 | 62.4 | 43.4 | 53.4 | 31.3 | 57.8
| 69.4 | 68.3 | 70.4 | 69 | 65.6 | 73.9 | 66.9 | 63.6 | 53 | 51.4 | 60.3 | 46.4 | 54.2 | 52.4 | 62.4 | 41.1 | 54.2 | 30.2 | 54
| 69.4 | 68.2 | 70.4 | 68.8 | 65.5 | 73.5 | 66.3 | 63.5 | 52.8 | 51.4 | 59.8 | 46.2 | 53.8 | 52.4 | 62.1 | 41.3 | 53.9 | 27.2 | 54.6
| 69.6 | 68.2 | 70.3 | 69 | 65.9 | 73.2 | 66.5 | 63.1 | 52.8 | 51.4 | 60 | 46.7 | 53.8 | 52.8 | 62.3 | 40.8 | 53.5 | 30.2 | 54.8
| 69.5 | 67.8 | 70.4 | 68.9 | 66.2 | 72.8 | 66.2 | 63.3 | 52.8 | 51.5 | 60.3 | 45.8 | 53.9 | 52.1 | 61.8 | 39.9 | 53.5 | 28.5 | 53.5
| 69.4 | 67.9 | 70.5 | 68.8 | 66.2 | 73.5 | 66.2 | 63.5 | 52.7 | 51.6 | 60.2 | 45.8 | 53.2 | 52.3 | 62 | 40.2 | 53.4 | 30.3 | 53.4
| 69.7 | 68.3 | 69.9 | 68.9 | 66.7 | 73.9 | 66.3 | 63.8 | 53 | 50.9 | 59.8 | 46.5 | 53.1 | 52 | 63 | 40.2 | 52.8 | 30.9 | 56.8
| 69.4 | 68.3 | 70 | 68.8 | 66.5 | 73.7 | 66.3 | 63.6 | 53.2 | 50.7 | 59.8 | 46.5 | 53.3 | 52.5 | 62.9 | 39.9 | 52.3 | 28.1 | 56.1
| 69.4 | 68.3 | 70.3 | 68.7 | 66.5 | 73.8 | 66.5 | 63.7 | 53.3 | 50.7 | 59.8 | 46.2 | 54 | 52.5 | 62.4 | 40.9 | 52.2 | 30.6 | 56.5
| 69.3 | 68.3 | 69.8 | 68.7 | 66 | 73.5 | 66.1 | 63.8 | 52.8 | 50.7 | 59.8 | 46.1 | 53.1 | 52.4 | 63 | 36.1 | 52.7 | 30.1 | 56.6
| 69.1 | 68 | 70.2 | 68.7 | 66.3 | 73.6 | 66.2 | 63.9 | 53.3 | 50.9 | 59.8 | 45.8 | 53.1 | 51.8 | 62.5 | 41.1 | 52.8 | 30.1 | 56.1
Avg. | 69.51333 | 68.20667 | 70.18667 | 68.92 | 66.12667 | 73.75333 | 66.48667 | 63.59333 | 53.24 | 51.04 | 59.85333 | 46.30667 | 53.53333 | 52.33333 | 62.42 | 41.33333 | 53.3 | 29.92667 | 55.98667
Std. dev. | 0.2099887 | 0.2404361 | 0.2325838 | 0.1740279 | 0.3195235 | 0.4867775 | 0.3226379 | 0.2250926 | 0.4532423 | 0.3439269 | 0.2614975 | 0.3369329 | 0.4353433 | 0.2609506 | 0.3468223 | 2.144983 | 0.6324555 | 1.184704 | 1.544976
Elastomer | Viton A401C | Viton B601 | Viton GF-600S | Viton GFLT-600S | Dyneon FE5620 | Dyneon FE5840 | Dyneon FPO3741 | Dyneon LTFE6400 | NBR1 | NBR2 | NBR3 | NBR4 | NBR5 | NBR6 | Fluorosilicone - LM155 | Polyurethane | Neoprene rubber | Styrene butadiene rubber | Silicone Rubber – S0604 | Natural rubber
% Fluorine | 66 | 68 | 70 | 67 | 66 | 70 | 69.5 | 67 | 0
CE10a Physical Props. @ RT (23C). Physical Props. @ RT (23C) - Aged 672 hrs. (28 days) @ 60C (140F) in Constantly Flowing (0.8 ft./s) Fuel | [10 empty] | CE10a Physical Props. @ RT (23C). Physical Props. @ RT (23C) - Aged 672 hrs. (28 days) @ 60C (140F) in Constantly Flowing (0.8 ft./s) Fuel
Hardness, Shore A, points | [10 empty] | After Immersion & after drying at 60C for 20 hrs.
Std. Deviation, Points (n=15)2
(Points Change from Baseline)
After Immersion & after drying at 60C for 20 hrs. | 76.8 | 76.4 | 75.1 | 74.3 | 75 | 80.9 | 75.1 | 75.6 | 90 | 93 | 83.9 | 83.5 | 95.4 | 95 | 78.6 | 74 | 81.3 | 88.4 | 76.5
| 76.2 | 76.1 | 74.6 | 74.3 | 74.5 | 79.3 | 74.7 | 75.7 | 91.9 | 93 | 83.6 | 83.2 | 95.8 | 94.9 | 78.4 | 74.2 | 81 | 87.7 | 76
| 75.4 | 76.1 | 75 | 74 | 74 | 81 | 75.2 | 75.5 | 92.5 | 92.4 | 83.9 | 83.2 | 95.2 | 94.4 | 78.3 | 73.5 | 80.3 | 91.6 | 75.7
| 76.1 | 76.4 | 75.4 | 73.5 | 74.4 | 78.7 | 74.1 | 75.4 | 91.7 | 92.4 | 82.7 | 82.8 | 95.8 | 94.4 | 78.5 | 73.6 | 79.6 | 74.6 | 75.7
| 75.9 | 75.7 | 74.9 | 73.5 | 73.5 | 79.8 | 74.8 | 75.4 | 90.1 | 93.2 | 83.6 | 83.2 | 95.4 | 93.8 | 78.2 | 74 | 80.8 | 76.1 | 76.3
| 75.9 | 76.6 | 76 | 74.6 | 74.8 | 81.6 | 75.5 | 75.2 | 93 | 93.7 | 83.3 | 83.2 | 93.5 | 95.7 | 78 | 73.2 | 82.2 | 85.3 | 76.2
| 75 | 76.4 | 74.6 | 74 | 74.5 | 82.1 | 74.9 | 74.8 | 93.4 | 93.2 | 82.8 | 83.3 | 94.7 | 95.5 | 77.9 | 74.4 | 81.9 | 93.7 | 76.1
| 75.6 | 75.8 | 75.4 | 74.3 | 74.7 | 81.9 | 74.7 | 74.7 | 92.6 | 93.4 | 82.9 | 82.3 | 92.3 | 94.8 | 76.8 | 73 | 82.1 | 90.3 | 75.3
| 75.4 | 75.7 | 74.7 | 73.3 | 75 | 81 | 74.6 | 75 | 92.3 | 93.8 | 83.1 | 82.1 | 90.5 | 96.1 | 77.1 | 73.9 | 80.9 | 74.1 | 75.2
| 75 | 75.8 | 75.3 | 74 | 74.8 | 80.2 | 75.3 | 75.5 | 92.3 | 94.2 | 84.1 | 82.7 | 88.1 | 95.2 | 77.3 | 73 | 80.7 | 71.7 | 75.2
| 76.1 | 76.5 | 75 | 74.7 | 74.5 | 81.4 | 75.4 | 75.9 | 94.6 | 92.4 | 84.7 | 84.1 | 94.5 | 95.1 | 77.9 | 72.7 | 82.1 | 88 | 76.3
| 75.5 | 75.6 | 74.7 | 74 | 74.1 | 80.6 | 75 | 75.1 | 94.6 | 92.6 | 84.3 | 83.6 | 94.8 | 94.7 | 77.3 | 72.9 | 81.7 | 94 | 76.3
| 76.1 | 76.3 | 74.8 | 73.3 | 74.5 | 81.9 | 75.4 | 73.9 | 94 | 92.5 | 83.5 | 83.9 | 93.8 | 94.4 | 77.2 | 71.9 | 80 | 95.7 | 76.2
| 76 | 76.7 | 73.7 | 72.9 | 74.6 | 80.9 | 74.5 | 75.9 | 92.1 | 92.9 | 84 | 84.1 | 90.6 | 95.2 | 76.7 | 71.9 | 80.6 | 82.8 | 76.2
| 76.2 | 75.6 | 74.6 | 74.4 | 74.1 | 80.3 | 75.4 | 75.3 | 93.2 | 92.8 | 83.6 | 83.2 | 90.3 | 94.9 | 77.5 | 69.9 | 82.1 | 77.3 | 76.1
Avg. | 75.81333 | 76.11333 | 74.92 | 73.94 | 74.46667 | 80.77333 | 74.97333 | 75.26 | 92.55333 | 93.03333 | 83.6 | 83.22667 | 93.38 | 94.94 | 77.71333 | 73.07333 | 81.15333 | 84.75333 | 75.95333
Std. dev. | 0.4911599 | 0.3852025 | 0.5157519 | 0.5288802 | 0.4047339 | 0.9823199 | 0.4061433 | 0.517963 | 1.358501 | 0.5563486 | 0.571964 | 0.5848891 | 2.434044 | 0.5766901 | 0.6266312 | 1.162182 | 0.8391038 | 8.09346 | 0.4290632
Elastomer | Viton A401C | Viton B601 | Viton GF-600S | Viton GFLT-600S | Dyneon FE5620 | Dyneon FE5840 | Dyneon FPO3741 | Dyneon LTFE6400 | NBR1 | NBR2 | NBR3 | NBR4 | NBR5 | NBR6 | Fluorosilicone - LM155 | Polyurethane | Neoprene rubber | Styrene butadiene rubber | Silicone Rubber – S0604 | Natural rubber
% Fluorine | 66 | 68 | 70 | 67 | 66 | 70 | 69.5 | 67 | 0
CE10a Physical Props. @ RT (23C). Physical Props. @ RT (23C) - Aged 672 hrs. (28 days) @ 60C (140F) in Constantly Flowing (0.8 ft./s) Fuel | [10 empty] | CE10a Physical Props. @ RT (23C). Physical Props. @ RT (23C) - Aged 672 hrs. (28 days) @ 60C (140F) in Constantly Flowing (0.8 ft./s) Fuel
Hardness, Shore A, points | [10 empty] | In Vapor Phase & after drying at 60C for 20 hrs.
Std. Deviation, Points (n=10)2
(Points Change from Baseline)
In Vapor Phase & after drying at 60C for 20 hrs. | 75.9 | 78.2 | 74.8 | 73.6 | 75.4 | 82.1 | 74.8 | 75.4 | 81 | 92.8 | 81 | 77.8 | 90 | 87.6 | 77.4 | 73.9 | 71.5 | 80.3 | 77.4
| 75.2 | 77 | 74.7 | 74.3 | 73.9 | 82.3 | 74.5 | 73.9 | 88 | 93.2 | 80.3 | 77.5 | 91.6 | 90.4 | 76.9 | 73.4 | 69.9 | 84.1 | 76.9
| 75.4 | 77.6 | 74.8 | 73.8 | 75.1 | 81.1 | 75.2 | 75.1 | 88.8 | 93.2 | 80.2 | 76.9 | 91.7 | 91.9 | 77.3 | 73 | 70.8 | 82.4 | 76.5
| 74.4 | 77.4 | 75 | 73.5 | 74.6 | 82 | 75.2 | 75.1 | 91.7 | 92.3 | 80.3 | 77.7 | 95.3 | 90.5 | 76.9 | 73.4 | 70.6 | 84.9 | 76.5
| 75 | 77.9 | 74 | 73.8 | 73.9 | 82.4 | 74.7 | 75.4 | 91.7 | 92 | 80.4 | 77.6 | 94.4 | 95.1 | 76.9 | 73.5 | 70.9 | 82.9 | 76.8
| 75.1 | 77.9 | 74.6 | 74.1 | 75 | 83.1 | 75 | 74.6 | 88.6 | 92 | 82.5 | 78.4 | 91.7 | 89 | 77.7 | 74.3 | 76.4 | 85.6 | 77.5
| 75 | 77.7 | 74.8 | 73.9 | 74.8 | 83 | 74.6 | 74.7 | 84.4 | 92.3 | 82.8 | 77.2 | 91.3 | 88.7 | 77.8 | 74 | 76.8 | 84.9 | 77.1
| 75.2 | 77.9 | 74.6 | 72.9 | 74.9 | 82.9 | 74.3 | 74.3 | 80.6 | 91.9 | 82.8 | 79.5 | 90.6 | 88.4 | 77.5 | 73.7 | 76.8 | 86 | 75.4
| 75.4 | 77.4 | 74.6 | 74.6 | 75.1 | 82.8 | 74.7 | 75 | 87.7 | 91.2 | 82.4 | 79.5 | 95.8 | 92.8 | 77.7 | 73.9 | 74.2 | 88.7 | 77.4
| 75 | 77.2 | 75 | 73.9 | 74.8 | 82.9 | 74.7 | 74.8 | 81 | 91.3 | 82.4 | 80.1 | 95.8 | 92.3 | 77.7 | 73.6 | 76.8 | 88.7 | 76.5
Avg. | 75.16 | 77.62 | 74.69 | 73.84 | 74.75 | 82.46 | 74.77 | 74.83 | 86.35 | 92.22 | 81.51 | 78.22 | 92.82 | 92.3 | 77.38 | 73.67 | 73.47 | 84.85 | 76.8
Std. dev. | 0.3835507 | 0.3705851 | 0.284605 | 0.4623611 | 0.4972145 | 0.6168018 | 0.2907844 | 0.4762119 | 4.307165 | 0.6957011 | 1.156095 | 1.104335 | 2.250827 | 2.349492 | 0.3645393 | 0.3713339 | 2.999648 | 2.637444 | 0.6271629
Elastomer | Viton A401C | Viton B601 | Viton GF-600S | Viton GFLT-600S | Dyneon FE5620 | Dyneon FE5840 | Dyneon FPO3741 | Dyneon LTFE6400 | NBR1 | NBR2 | NBR3 | NBR4 | NBR5 | NBR6 | Fluorosilicone - LM155 | Polyurethane | Neoprene rubber | Styrene butadiene rubber | Silicone Rubber – S0604 | Natural rubber
% Fluorine | 66 | 68 | 70 | 67 | 66 | 70 | 69.5 | 67 | 0
CE17a Physical Props. @ RT (23C) - Aged 672 hrs. (28 days) @ 60C (140F) in Constantly Flowing (0.8 ft./s) Fuel
Hardness, Shore A, points
Std. Deviation, Points (n=15)2
(Points Change from Baseline)
After Immersion | 69.5 | 69 | 70 | 68.3 | 65.2 | 74.3 | 67.9 | 63.4 | 53.5 | 49.2 | 59.8 | 42.9 | 54.3 | 51 | 65.6 | 51.5 | 52.7 | 30.1 | 54.7
| 69.1 | 68.9 | 69.8 | 68 | 65.1 | 73.9 | 67.3 | 62.8 | 53.2 | 48.9 | 60.1 | 42.3 | 53.8 | 51.2 | 65.4 | 51.8 | 52.5 | 28.2 | 54.5
| 69.1 | 69.1 | 69.9 | 68 | 65.3 | 73.6 | 67.1 | 63.1 | 53.8 | 49 | 59.8 | 42.9 | 53.5 | 51.4 | 65.7 | 51.9 | 52.4 | 28.7 | 55.3
| 69 | 68.7 | 70 | 68 | 65.4 | 73.2 | 67.3 | 62.9 | 53.6 | 49 | 59.9 | 42.4 | 53.1 | 51.2 | 65.7 | 51.2 | 52.7 | 29 | 54.7
| 68.8 | 69.1 | 69.9 | 68.2 | 65.4 | 73.7 | 67.1 | 62.9 | 53.7 | 48.7 | 59.8 | 42.7 | 53.4 | 51.3 | 65.5 | 51.9 | 52 | 29.5 | 55.2
| 67.7 | 69.5 | 70.4 | 67.8 | 65.7 | 74.2 | 68 | 62.8 | 52.7 | 50.4 | 59.9 | 43.1 | 53.2 | 50.9 | 65.5 | 51 | 51.7 | 29.3 | 53.9
| 67.5 | 68.8 | 70.2 | 67.6 | 65.3 | 73.8 | 67.2 | 62.7 | 52.1 | 49.4 | 59.8 | 43.5 | 53.5 | 50.5 | 65.5 | 51.2 | 50.7 | 28.8 | 54.4
| 67.5 | 69.1 | 70 | 67.7 | 65.5 | 73.5 | 67 | 62.7 | 52.1 | 49.9 | 59.9 | 43.8 | 53.2 | 50.3 | 65.3 | 51.2 | 49.9 | 29.8 | 54
| 67 | 69.1 | 70.1 | 68.3 | 65.2 | 73.9 | 66.9 | 62.2 | 52.1 | 50 | 60.2 | 42.9 | 54.6 | 51.3 | 65.4 | 50.9 | 52.1 | 30.1 | 54.2
| 67.2 | 69 | 69.8 | 68.2 | 65.2 | 73.7 | 66.8 | 62.5 | 51.8 | 50.1 | 60.1 | 44.5 | 53.5 | 50.4 | 65.4 | 50.3 | 52.1 | 29.9 | 54.1
| 67.2 | 68.9 | 70.5 | 68.3 | 65.7 | 74.2 | 66.8 | 62.5 | 53.5 | 50.5 | 60 | 44.1 | 52.4 | 50.9 | 66.5 | 50.1 | 52 | 27.5 | 53
| 66.9 | 68.4 | 70 | 68 | 65.5 | 73.5 | 66.2 | 62.3 | 53.1 | 50.4 | 59.9 | 43.1 | 52.6 | 51.3 | 66.4 | 51 | 52.4 | 27.5 | 53.5
| 66.5 | 68.3 | 69.8 | 68 | 65.5 | 73.3 | 65.8 | 62.3 | 52.8 | 50.7 | 59.9 | 42.6 | 52.4 | 51.1 | 66.4 | 51 | 51.6 | 28.8 | 53.5
| 67.1 | 68 | 70 | 68.4 | 65.7 | 73.2 | 65.7 | 62.2 | 53.4 | 51 | 60.2 | 43.5 | 52.5 | 51.9 | 66.4 | 49.9 | 52.4 | 29.3 | 53.2
| 67.2 | 68.8 | 69.8 | 68.3 | 66.1 | 73.8 | 65.9 | 62.5 | 52.7 | 50.8 | 59.7 | 43.5 | 52.7 | 50.9 | 66.3 | 51.3 | 52.7 | 30.2 | 54.1
Avg. | 67.82 | 68.84667 | 70.01333 | 68.07333 | 65.45333 | 73.72 | 66.86667 | 62.65333 | 52.94 | 49.86667 | 59.93333 | 43.18667 | 53.24667 | 51.04 | 65.8 | 51.08 | 51.99333 | 29.11333 | 54.15333
Std. dev. | 0.9857557 | 0.3758166 | 0.2133631 | 0.2404361 | 0.2642149 | 0.3488757 | 0.6996598 | 0.3440653 | 0.6674044 | 0.772442 | 0.1543033 | 0.6254903 | 0.665332 | 0.4171331 | 0.4535574 | 0.6061589 | 0.7823652 | 0.8806383 | 0.674925
Elastomer | Viton A401C | Viton B601 | Viton GF-600S | Viton GFLT-600S | Dyneon FE5620 | Dyneon FE5840 | Dyneon FPO3741 | Dyneon LTFE6400 | NBR1 | NBR2 | NBR3 | NBR4 | NBR5 | NBR6 | Fluorosilicone - LM155 | Polyurethane | Neoprene rubber | Styrene butadiene rubber | Silicone Rubber – S0604 | Natural rubber
% Fluorine | 66 | 68 | 70 | 67 | 66 | 70 | 69.5 | 67 | 0
CE17a Physical Props. @ RT (23C). Physical Props. @ RT (23C) - Aged 672 hrs. (28 days) @ 60C (140F) in Constantly Flowing (0.8 ft./s) Fuel | [10 empty] | CE17a Physical Props. @ RT (23C). Physical Props. @ RT (23C) - Aged 672 hrs. (28 days) @ 60C (140F) in Constantly Flowing (0.8 ft./s) Fuel
Hardness, Shore A, points | [10 empty] | After Immersion & after drying at 60C for 20 hrs.
Std. Deviation, Points (n=15)2
(Points Change from Baseline)
After Immersion & after drying at 60C for 20 hrs. | 73.9 | 75.8 | 74.6 | 73.6 | 72.9 | 80.6 | 72.5 | 73.6 | 93.3 | 88 | 79.6 | 80 | 93.2 | 95.4 | 77.7 | 70.8 | 81.3 | 82.8 | 74
| 73.4 | 75.4 | 73.7 | 73.3 | 72 | 78.7 | 72.6 | 73.1 | 93.4 | 87.7 | 79.8 | 79.6 | 93 | 95.3 | 76.8 | 70.7 | 81.7 | 86.6 | 73.9
| 73.7 | 75.3 | 73.9 | 73.5 | 72.6 | 79 | 72.5 | 73.4 | 93.2 | 87.3 | 80 | 80.2 | 93.5 | 95.1 | 77.5 | 70.4 | 81.8 | 86.4 | 73.6
| 73.4 | 74.6 | 74.1 | 73.4 | 72 | 79.6 | 72.5 | 73.8 | 93.1 | 89.5 | 79.6 | 79.9 | 93.8 | 95.4 | 76.6 | 71.2 | 81.2 | 76.4 | 73.3
| 73.3 | 75.3 | 73.9 | 72.7 | 73 | 80.2 | 72.1 | 73.2 | 93.3 | 89.6 | 79.5 | 80.2 | 93.3 | 95.4 | 76.8 | 70.6 | 81.5 | 76.4 | 73.4
| 74.9 | 74.9 | 74.7 | 73.7 | 72.7 | 81 | 73.7 | 73.5 | 92.3 | 91.3 | 80 | 81 | 93.8 | 89.5 | 76.4 | 72.5 | 82.3 | 77.5 | 73.4
| 73.9 | 72.9 | 74 | 73 | 72 | 81.2 | 73.4 | 72.6 | 92.3 | 91.1 | 79.4 | 80.5 | 94.3 | 89.7 | 76 | 72.5 | 82 | 77.5 | 73.2
| 74.6 | 74.6 | 74 | 73.2 | 72.3 | 80.4 | 73.4 | 73.3 | 92.3 | 91 | 78.4 | 79.1 | 93.1 | 89.3 | 76.8 | 71.9 | 81.4 | 79.5 | 71.8
| 74.9 | 74.2 | 73.9 | 72.7 | 72 | 81.1 | 72.8 | 72.7 | 91.8 | 91.7 | 80 | 81 | 94.4 | 95.4 | 76.1 | 72.1 | 81.1 | 83.1 | 73
| 75 | 75.4 | 73.9 | 73.1 | 72.2 | 81 | 73.4 | 73 | 92.3 | 91.3 | 79.7 | 80.5 | 92.4 | 94.7 | 76.1 | 72.4 | 82 | 84.3 | 73.3
| 73.9 | 75.7 | 74.4 | 73.5 | 72.4 | 81 | 73.9 | 73.7 | 93.2 | 90.9 | 80.9 | 79.2 | 91.6 | 94.4 | 76.1 | 72.9 | 82.3 | 85.9 | 73.7
| 72.6 | 75.4 | 74.2 | 73.3 | 72 | 79.4 | 73.9 | 72.5 | 92.4 | 90.4 | 80.2 | 79.1 | 91.3 | 94.5 | 74.3 | 72.5 | 81.4 | 86.3 | 73.7
| 73.3 | 75.9 | 74.3 | 73.4 | 72.6 | 79.9 | 73.9 | 73.5 | 92.7 | 90.2 | 80.3 | 78.7 | 93.6 | 94 | 75.7 | 72.1 | 81 | 85.2 | 72.9
| 73.4 | 75 | 74 | 72.9 | 72.2 | 79.4 | 74 | 73 | 93.7 | 92.8 | 80.8 | 78.6 | 90.2 | 95.1 | 75.3 | 72.4 | 82.1 | 88 | 73.3
| 73.4 | 75.8 | 73.6 | 72.9 | 72 | 79.9 | 73.7 | 73.1 | 93.3 | 92.3 | 80.8 | 78.6 | 93.7 | 95.1 | 75.4 | 72.7 | 82 | 86.3 | 72.6
Avg. | 73.84 | 75.08 | 74.08 | 73.21333 | 72.32667 | 80.16 | 73.22 | 73.2 | 92.84 | 90.34 | 79.93333 | 79.74667 | 93.01333 | 93.88667 | 76.24 | 71.84667 | 81.67333 | 82.81333 | 73.27333
Std. dev. | 0.711939 | 0.780293 | 0.3098387 | 0.3181793 | 0.353486 | 0.8201045 | 0.6504943 | 0.3964125 | 0.5654328 | 1.644819 | 0.6421689 | 0.8305477 | 1.171609 | 2.309875 | 0.8691539 | 0.859291 | 0.43337 | 4.188738 | 0.5522249
Elastomer | Viton A401C | Viton B601 | Viton GF-600S | Viton GFLT-600S | Dyneon FE5620 | Dyneon FE5840 | Dyneon FPO3741 | Dyneon LTFE6400 | NBR1 | NBR2 | NBR3 | NBR4 | NBR5 | NBR6 | Fluorosilicone - LM155 | Polyurethane | Neoprene rubber | Styrene butadiene rubber | Silicone Rubber – S0604 | Natural rubber
% Fluorine | 66 | 68 | 70 | 67 | 66 | 70 | 69.5 | 67 | 0
CE17a Physical Props. @ RT (23C). Physical Props. @ RT (23C) - Aged 672 hrs. (28 days) @ 60C (140F) in Constantly Flowing (0.8 ft./s) Fuel | [10 empty] | CE17a Physical Props. @ RT (23C). Physical Props. @ RT (23C) - Aged 672 hrs. (28 days) @ 60C (140F) in Constantly Flowing (0.8 ft./s) Fuel
Hardness, Shore A, points | [10 empty] | In Vapor Phase & after drying at 60C for 20 hrs.
Std. Deviation, Points (n=10)2
(Points Change from Baseline)
In Vapor Phase & after drying at 60C for 20 hrs. | 75 | 75.6 | 74.4 | 72.8 | 74 | 77.4 | 73.9 | 74.9 | 89.3 | 86.7 | 78.3 | 69 | 88 | 93.6 | 76.8 | 75.8 | 78.7 | 80.7 | 75.6
| 74.6 | 75.2 | 73.4 | 71.2 | 72.5 | 76.1 | 73.4 | 74.6 | 88.8 | 87.4 | 78.2 | 73.2 | 85.4 | 95 | 76.2 | 75.8 | 79.1 | 81.4 | 75.3
| 75 | 75.6 | 73.4 | 72.4 | 73.5 | 76.5 | 73.7 | 75 | 88.6 | 87.6 | 78.3 | 72.5 | 86.6 | 94.2 | 76.1 | 75.6 | 79.4 | 81.6 | 73.6
| 75.2 | 75.5 | 74.3 | 72.8 | 74.2 | 77.6 | 73.7 | 72.9 | 90.7 | 88.1 | 79.9 | 74 | 92.6 | 90.3 | 77 | 75 | 82 | 79.3 | 75.8
| 75 | 75.2 | 74.1 | 72.5 | 74 | 77.1 | 73.8 | 73.5 | 91.4 | 88.1 | 79.8 | 73.8 | 91.9 | 88.7 | 76.6 | 74.7 | 80 | 80.7 | 75.3
| 75.4 | 75.7 | 73.5 | 72.9 | 72.6 | 76.5 | 73.9 | 74.7 | 88.7 | 89.5 | 78.4 | 72.5 | 88.8 | 93.7 | 76.5 | 75.3 | 79.2 | 83.2 | 75
| 74.5 | 75.3 | 74 | 70.9 | 72.7 | 75.1 | 73.5 | 73.9 | 88.7 | 89.5 | 78.2 | 73.1 | 88.5 | 93.7 | 75.3 | 75 | 78.1 | 83.3 | 75.8
| 74.8 | 75.8 | 74.6 | 72.9 | 74 | 76.9 | 73.9 | 74.4 | 89.9 | 89.1 | 79.5 | 73.9 | 90.5 | 93.4 | 75.8 | 74.4 | 79.6 | 83.1 | 75
| 74.7 | 75.6 | 74.3 | 72.7 | 74.2 | 77.3 | 73.9 | 74.2 | 90.9 | 87.8 | 79.1 | 73.6 | 90.2 | 92.2 | 76.2 | 74.6 | 82 | 81.7 | 75.6
| 74.8 | 75.8 | 73.9 | 72.6 | 74 | 77.2 | 73.6 | 74.7 | 90.8 | 87.9 | 79.7 | 74.2 | 89.5 | 91.7 | 76.3 | 74.5 | 81.5 | 80.6 | 75.4
Avg. | 74.9 | 75.53 | 73.99 | 72.37 | 73.57 | 76.77 | 73.73 | 74.28 | 89.78 | 88.17 | 78.94 | 72.98 | 89.2 | 92.65 | 76.28 | 75.07 | 79.96 | 81.56 | 75.24
Std. dev. | 0.2748737 | 0.2263233 | 0.4332051 | 0.7180993 | 0.6976946 | 0.7498889 | 0.1828782 | 0.6696599 | 1.090158 | 0.9250225 | 0.7290786 | 1.520088 | 2.234079 | 1.938642 | 0.491709 | 0.5313505 | 1.394593 | 1.318417 | 0.6432556
Elastomer | Viton A401C | Viton B601 | Viton GF-600S | Viton GFLT-600S | Dyneon FE5620 | Dyneon FE5840 | Dyneon FPO3741 | Dyneon LTFE6400 | NBR1 | NBR2 | NBR3 | NBR4 | NBR5 | NBR6 | Fluorosilicone - LM155 | Polyurethane | Neoprene rubber | Styrene butadiene rubber | Silicone Rubber – S0604 | Natural rubber
% Fluorine | 66 | 68 | 70 | 67 | 66 | 70 | 69.5 | 67 | 0
CE85a Physical Props. @ RT (20C). Aged 672 hrs. (28 days) @ 60C (140F) in Constantly Flowing (0.8 ft./s) Fuel | [10 empty] | CE85a Physical Props. @ RT (20C). Aged 672 hrs. (28 days) @ 60C (140F) in Constantly Flowing (0.8 ft./s) Fuel
Hardness, Shore A, points | [10 empty] | After Immersion
Std. Deviation, Points (n=10)2
(Points Change from Baseline)
After Immersion | 69.8 | 72.2 | 71.9 | 59.8 | 68.3 | 76.9 |  | 66.9 | 73.8 | 70.3 | 65.8 | 55.6 | 72.1 | 71.4 | 69.6 | 58.7 | 66.2 | 61.1 | 67.7
| 70.1 | 72 | 71.8 | 60.4 | 68 | 76.7 |  | 67 | 73.5 | 70.2 | 66.2 | 55.9 | 72.5 | 70.8 | 69.6 | 58.5 | 66.4 | 60.6 | 67.2
| 70 | 71.5 | 71.6 | 58.4 | 68 | 76.2 |  | 67.1 | 73.5 | 70.3 | 66.3 | 55.7 | 72.1 | 70 | 69.6 | 58.4 | 66.4 | 60.6 | 67.2
| 70.2 | 71.9 | 71.5 | 65.9 | 68.3 | 76.1 |  | 66.8 | 73 | 69.8 | 66.2 | 55.4 | 72.6 | 71.3 | 69.4 | 58.1 | 66.4 | 61 | 67.7
| 70.1 | 71.7 | 71.5 | 68.9 | 68 | 75.4 |  | 66.9 | 74.3 | 70 | 66.2 | 55.3 | 72.9 | 72.2 | 69.4 | 57.8 | 66.8 | 61 | 67.2
| 69.9 | 71.4 | 71.7 | 69.5 | 68 | 76.2 |  | 66.6 | 73.9 | 70 | 66.5 | 55.5 | 72.6 | 71.2 | 69.5 | 58.4 | 66.5 | 60.7 | 66.9
| 69.9 | 71.5 | 71.5 | 69.8 | 67.7 | 76.1 |  | 66.9 | 73.7 | 69.8 | 66.9 | 55.9 | 71.8 | 72.4 | 69.4 | 58.1 | 66.5 | 60.6 | 66.9
| 69.4 | 70.6 | 71.7 | 69.7 | 67.8 | 76 |  | 66.5 | 73.9 | 69.5 | 66.6 | 55.8 | 72.3 | 72.1 | 69.4 | 58 | 67.6 | 60.5 | 66.8
| 69.4 | 71.2 | 71.3 | 69.7 | 68 | 75.8 |  | 66.9 | 73.4 | 69.9 | 66.5 | 55.6 | 72.2 | 72.1 | 69.6 | 58.7 | 66.8 | 60.1 | 66.2
| 69.4 | 71.7 | 71.1 | 69.5 | 68 | 76.2 |  | 66.9 | 73 | 70.1 | 66.3 | 55.7 | 72.5 | 71.7 | 69.6 | 58.5 | 67.6 | 60.6 | 66.9
Avg. | 69.82 | 71.57 | 71.56 | 66.16 | 68.01 | 76.16 | #DIV/0! | 66.85 | 73.6 | 69.99 | 66.35 | 55.64 | 72.36 | 71.52 | 69.51 | 58.32 | 66.72 | 60.68 | 67.07
Std. dev. | 0.3119829 | 0.4522782 | 0.2366432 | 4.738073 | 0.1852926 | 0.4195235 | #DIV/0! | 0.1779513 | 0.4082483 | 0.2514403 | 0.2953341 | 0.201108 | 0.3204164 | 0.7405704 | 0.09944289 | 0.3047768 | 0.498442 | 0.2936362 | 0.4423423
Elastomer | Viton A401C | Viton B601 | Viton GF-600S | Viton GFLT-600S | Dyneon FE5620 | Dyneon FE5840 | Dyneon FPO3741 | Dyneon LTFE6400 | NBR1 | NBR2 | NBR3 | NBR4 | NBR5 | NBR6 | Fluorosilicone - LM155 | Polyurethane | Neoprene rubber | Styrene butadiene rubber | Silicone Rubber – S0604 | Natural rubber
% Fluorine | 66 | 68 | 70 | 67 | 66 | 70 | 69.5 | 67 | 0
CE85a Physical Props. @ RT (20C). Aged 672 hrs. (28 days) @ 60C (140F) in Constantly Flowing (0.8 ft./s) Fuel | [10 empty] | CE85a Physical Props. @ RT (20C). Aged 672 hrs. (28 days) @ 60C (140F) in Constantly Flowing (0.8 ft./s) Fuel
Hardness, Shore A, points | [10 empty] | After Immersion & after drying at 60C for 20 hrs.
Std. Deviation, Points (n=15)2
(Points Change from Baseline)
After Immersion & after drying at 60C for 20 hrs. | 75.5 | 77.8 | 77 | 74.7 | 75.1 | 81 |  | 76 | 93.8 | 94.4 | 88.9 | 81.7 | 96.2 | 95.7 | 75.9 | 75 | 82.1 | 83.9 | 75.8
| 75.3 | 77.8 | 76.6 | 75 | 75.4 | 81.4 |  | 75.4 | 94.1 | 94.4 | 88.7 | 81.5 | 96.4 | 96.5 | 76.6 | 75 | 82.1 | 86.3 | 75.8
| 74.9 | 78.2 | 76.8 | 75 | 75.2 | 81.9 |  | 75.9 | 94.4 | 94.7 | 88.7 | 81.7 | 96.2 | 96.5 | 76.5 | 74.9 | 82.1 | 86.9 | 75.7
| 75.1 | 77.9 | 76.7 | 75 | 75.4 | 81.8 |  | 75.8 | 94.4 | 95.3 | 88 | 82.5 | 96.2 | 96.5 | 76.5 | 73.8 | 82 | 87.7 | 75.9
| 75 | 78.1 | 76.7 | 75 | 75.4 | 81 |  | 75.4 | 94.7 | 95.2 | 87.3 | 83.9 | 96.3 | 96.2 | 76 | 74.7 | 81.8 | 87.3 | 76.1
| 75.4 | 78.2 | 76.9 | 74.6 | 74.7 | 82 |  | 76 | 94.9 | 95 | 88.3 | 85 | 96.2 | 96.2 | 76.5 | 74.1 | 82 | 85.6 | 76.1
| 75.4 | 77.9 | 76.9 | 74.8 | 74.7 | 82.2 |  | 75.8 | 94.1 | 94.4 | 88 | 84.3 | 96.3 | 95.9 | 76.4 | 74.2 | 81.9 | 90.5 | 76.3
| 75.4 | 77.9 | 76.8 | 74.7 | 74.5 | 82.1 |  | 75.4 | 93.7 | 93.9 | 87.6 | 84.3 | 96.2 | 95.6 | 76.3 | 74.6 | 81.8 | 90.5 | 76.2
| 75.2 | 77.5 | 76.5 | 74.5 | 75.2 | 81.7 |  | 75.4 | 93.7 | 93.7 | 87.8 | 84.1 | 96.1 | 95.1 | 75.4 | 74.2 | 82.1 | 90.4 | 76.2
| 75.4 | 77.6 | 76.1 | 74.5 | 75.1 | 81 |  | 75.4 | 93.7 | 93.6 | 87.8 | 82.4 | 96.5 | 95.1 | 76.1 | 74.5 | 82 | 90.1 | 75.9
Avg. | 75.26 | 77.89 | 76.65714 | 74.78 | 75.07 | 81.61 | #DIV/0! | 75.65 | 94.15 | 94.46 | 88.11 | 83.14 | 96.26 | 95.93 | 76.22 | 74.5 | 81.99 | 87.92 | 76
Std. dev. | 0.201108 | 0.2330951 | 0.2819997 | 0.2097618 | 0.3267687 | 0.4748099 | #DIV/0! | 0.2718251 | 0.4377975 | 0.6003703 | 0.5258855 | 1.309962 | 0.1173788 | 0.5437524 | 0.3735714 | 0.4136558 | 0.1197219 | 2.353626 | 0.2054805
Elastomer | Viton A401C | Viton B601 | Viton GF-600S | Viton GFLT-600S | Dyneon FE5620 | Dyneon FE5840 | Dyneon FPO3741 | Dyneon LTFE6400 | NBR1 | NBR2 | NBR3 | NBR4 | NBR5 | NBR6 | Fluorosilicone - LM155 | Polyurethane | Neoprene rubber | Styrene butadiene rubber | Silicone Rubber – S0604 | Natural rubber
% Fluorine | 66 | 68 | 70 | 67 | 66 | 70 | 69.5 | 67 | 0
CE85a Physical Props. @ RT (20C). Aged 672 hrs. (28 days) @ 60C (140F) in Constantly Flowing (0.8 ft./s) Fuel | [10 empty] | CE85a Physical Props. @ RT (20C). Aged 672 hrs. (28 days) @ 60C (140F) in Constantly Flowing (0.8 ft./s) Fuel
Hardness, Shore A, points | [10 empty] | In Vapor Phase & after drying at 60C for 20 hrs.
Std. Deviation, Points (n=15)2
(Points Change from Baseline)
In Vapor Phase & after drying at 60C for 20 hrs. | 76.8 | 76.7 | 76.3 | 73.9 | 76.2 | 79.9 |  | 74.9 | 82 | 77.7 | 79.8 | 70.8 | 83 | 92.6 | 76.1 | 76.8 | 67.8 | 82.9 | 74.9
| 76.8 | 77.1 | 76.7 | 73.9 | 76.5 | 80.7 |  | 74.9 | 82.1 | 78 | 78.4 | 71.8 | 83.2 | 92.2 | 76.8 | 77 | 68.3 | 82.5 | 74.7
| 76.9 | 77 | 76.8 | 73.8 | 76.6 | 80.6 |  | 74.7 | 81.6 | 78.4 | 77.9 | 72.6 | 82.4 | 91.6 | 76.9 | 76.7 | 68.9 | 82.4 | 74.6
| 76.7 | 76.7 | 76.2 | 73.9 | 76.7 | 80.9 |  | 75 | 81.1 | 79.1 | 76.8 | 73.5 | 83.1 | 91 | 76.8 | 76.8 | 69.7 | 82.4 | 74.3
| 76.7 | 76.7 | 76.2 | 73.9 | 76.8 | 79.9 |  | 74.8 | 80.9 | 80.2 | 76.6 | 75.3 | 82 | 90.4 | 76.4 | 76.8 | 70.5 | 82 | 74.3
| 76.5 | 76.8 | 76.5 | 74.3 | 76.7 | 81.7 |  | 74.7 | 81.4 | 76.9 | 79.6 | 71 | 82.1 | 89.5 | 76.1 | 77.4 | 66.8 | 82.9 | 74.7
| 76.6 | 76.7 | 76.1 | 73.9 | 76.5 | 81.6 |  | 75.3 | 80.9 | 78 | 77.5 | 72.2 | 83.3 | 92.9 | 76.6 | 76.8 | 67.3 | 82.8 | 73.9
| 76.6 | 76.5 | 76.1 | 73.9 | 76.2 | 81.2 |  | 74.6 | 80.3 | 79 | 75.6 | 73.2 | 82.5 | 92.2 | 76.4 | 76.4 | 67.8 | 81.6 | 73.6
| 76.5 | 76.4 | 75.9 | 73.9 | 76.5 | 81.7 |  | 75.3 | 79.7 | 80.7 | 76.3 | 73.5 | 83.1 | 91 | 76.3 | 76.1 | 68.3 | 82.4 | 73.3
| 76.4 | 76.1 | 75.1 | 73.9 | 76.4 | 81.5 |  | 75 | 79.8 | 79 | 76.3 | 74.9 | 82.1 | 90.3 | 76.1 | 75.4 | 69 | 82.2 | 73.3
Avg. | 76.65 | 76.67 | 76.19 | 73.93 | 76.51 | 80.97 | #DIV/0! | 74.92 | 80.98 | 78.7 | 77.48 | 72.88 | 82.68 | 91.37 | 76.45 | 76.62 | 68.44 | 82.41 | 74.16
Std. dev. | 0.1581139 | 0.2869379 | 0.4748099 | 0.1337494 | 0.2024846 | 0.6912951 | #DIV/0! | 0.2394438 | 0.8416914 | 1.149879 | 1.432015 | 1.504659 | 0.5116422 | 1.112605 | 0.3100179 | 0.5473167 | 1.115746 | 0.4094712 | 0.5985167
Elastomer | Viton A401C | Viton B601 | Viton GF-600S | Viton GFLT-600S | Dyneon FE5620 | Dyneon FE5840 | Dyneon FPO3741 | Dyneon LTFE6400 | NBR1 | NBR2 | NBR3 | NBR4 | NBR5 | NBR6 | Fluorosilicone - LM155 | Polyurethane | Neoprene rubber | Styrene butadiene rubber | Silicone Rubber – S0604 | Natural rubber
% Fluorine | 66 | 68 | 70 | 67 | 66 | 70 | 69.5 | 67 | 0
CE50a Physical Props. @ RT (20C). Aged 672 hrs. (28 days) @ 60C (140F) in Constantly Flowing (0.8 ft./s) Fuel | [10 empty] | CE50a Physical Props. @ RT (20C). Aged 672 hrs. (28 days) @ 60C (140F) in Constantly Flowing (0.8 ft./s) Fuel
Hardness, Shore A, points | [10 empty] | After Immersion
Std. Deviation, Points (n=10)2
(Points Change from Baseline)
After Immersion | 67.3 | 69.4 | 70.1 | 67.4 | 64.5 | 71.8 |  | 63.9 | 59.2 | 56.1 | 61 | 46.3 | 58 | 57 | 66.7 | 53.8 | 56.8 | 43.2 | 56.4
| 67.2 | 69.2 | 70.3 | 67.8 | 64.9 | 71.3 |  | 63.6 | 59.2 | 56 | 61.2 | 46.5 | 58 | 57.6 | 67 | 53.7 | 57 | 43.4 | 56
| 67 | 69.3 | 70.3 | 67.6 | 64.8 | 71.6 |  | 63.8 | 59.1 | 55.9 | 60.6 | 45.8 | 58.7 | 57.8 | 67.3 | 52 | 56.7 | 42.8 | 55.6
| 67 | 69.2 | 70.1 | 67.8 | 64.5 | 71.7 |  | 63.7 | 59.1 | 56.1 | 60.9 | 45.3 | 59 | 58 | 67.5 | 51.5 | 56.8 | 43.4 | 55.9
| 67.3 | 69.1 | 70.1 | 68.2 | 64.8 | 71.3 |  | 63.5 | 59.7 | 56.7 | 59.9 | 46.2 | 59.1 | 58 | 67.4 | 52 | 57.1 | 43.5 | 56.4
| 66.9 | 68.7 | 70.1 | 68.1 | 64.5 | 71.6 |  | 63.9 | 58.7 | 55.5 | 59.9 | 46.6 | 59.4 | 57.7 | 67.5 | 51.6 | 57.5 | 43.6 | 55.7
| 67 | 69 | 70 | 67.6 | 64.5 | 71.5 |  | 63.4 | 58.6 | 55.9 | 61.9 | 46.8 | 59.3 | 57.3 | 66.9 | 51.9 | 57.2 | 43.3 | 55.8
| 67.2 | 69.2 | 70 | 67.2 | 64.7 | 71.7 |  | 63.5 | 58.7 | 55.6 | 61.3 | 46.4 | 58.4 | 57.7 | 67.1 | 52.4 | 56.7 | 43.1 | 56.2
| 67.1 | 68.5 | 69.9 | 67.5 | 64.9 | 71.5 |  | 63.7 | 58.3 | 55.8 | 61.1 | 46.2 | 58.8 | 57.8 | 66.9 | 53.6 | 57.2 | 43.2 | 56.4
| 66.9 | 68.8 | 69.8 | 67.5 | 64.9 | 71.8 |  | 63.8 | 58.5 | 56 | 61.2 | 46.4 | 59.1 | 57.9 | 66.9 | 53.2 | 57.7 | 43.4 | 56.4
Avg. | 67.09 | 69.04 | 70.07 | 67.67 | 64.7 | 71.58 | #DIV/0! | 63.68 | 58.91 | 55.96 | 60.9 | 46.25 | 58.78 | 57.68 | 67.12 | 52.57 | 57.07 | 43.29 | 56.08
Std. dev. | 0.1523884 | 0.2875181 | 0.1567021 | 0.3093003 | 0.1825742 | 0.1813529 | #DIV/0! | 0.175119 | 0.4201851 | 0.3272783 | 0.6218253 | 0.4275252 | 0.5028806 | 0.3155243 | 0.2859681 | 0.9104944 | 0.340098 | 0.2282786 | 0.3190263
Elastomer | Viton A401C | Viton B601 | Viton GF-600S | Viton GFLT-600S | Dyneon FE5620 | Dyneon FE5840 | Dyneon FPO3741 | Dyneon LTFE6400 | NBR1 | NBR2 | NBR3 | NBR4 | NBR5 | NBR6 | Fluorosilicone - LM155 | Polyurethane | Neoprene rubber | Styrene butadiene rubber | Silicone Rubber – S0604 | Natural rubber
% Fluorine | 66 | 68 | 70 | 67 | 66 | 70 | 69.5 | 67 | 0
CE50a Physical Props. @ RT (20C). Aged 672 hrs. (28 days) @ 60C (140F) in Constantly Flowing (0.8 ft./s) Fuel | [10 empty] | CE50a Physical Props. @ RT (20C). Aged 672 hrs. (28 days) @ 60C (140F) in Constantly Flowing (0.8 ft./s) Fuel
Hardness, Shore A, points | [10 empty] | After Immersion & after drying at 60C for 20 hrs.
Std. Deviation, Points (n=15)2
(Points Change from Baseline)
After Immersion & after drying at 60C for 20 hrs. | 76 | 77.5 | 75.8 | 74.2 | 74.4 | 78.9 |  | 75.3 | 95.4 | 94.7 | 85.3 | 84.9 | 95.1 | 96.2 | 76.8 | 73.5 | 81.3 | 87.1 | 75
| 75.5 | 77.4 | 75.9 | 74.3 | 74.7 | 78.9 |  | 75.4 | 94.7 | 94.7 | 85.3 | 85 | 95.5 | 95.4 | 76.1 | 73.9 | 82 | 86.2 | 75.1
| 75.7 | 77.5 | 75.9 | 74.2 | 74.7 | 79.2 |  | 75.3 | 93.9 | 94.4 | 85.5 | 85.2 | 96.3 | 95.1 | 75.8 | 73.9 | 81.9 | 86 | 75
| 75.5 | 77.2 | 75.9 | 73.9 | 74.8 | 79.1 |  | 75.1 | 93.7 | 94.4 | 85.8 | 84.7 | 96.2 | 93.9 | 76.4 | 73.7 | 81.9 | 85.9 | 75.3
| 75.6 | 77.5 | 76.1 | 74.1 | 75 | 79.6 |  | 75.3 | 93.7 | 94.9 | 85.6 | 85 | 96.2 | 91.6 | 76.6 | 73.8 | 82.1 | 86.6 | 75.2
| 75.4 | 77.5 | 75.7 | 74 | 74.6 | 79.7 |  | 75.2 | 95.2 | 94.6 | 85.7 | 84.8 | 96.1 | 92 | 77.1 | 73.7 | 82.3 | 89.1 | 75.4
| 75.5 | 77.5 | 75.7 | 73.9 | 74.1 | 79.7 |  | 75.3 | 95.1 | 94.2 | 85.6 | 85.4 | 96.43 | 92.6 | 77.2 | 73.4 | 81.5 | 88.1 | 75
| 75.4 | 77.6 | 75.5 | 73.4 | 74.1 | 79.2 |  | 74.6 | 94.2 | 94.2 | 85.3 | 85.8 | 96.1 | 93.7 | 76.2 | 73.9 | 81.5 | 87.3 | 74.8
| 75.1 | 77.5 | 75.4 | 73.4 | 73.9 | 78.7 |  | 74.6 | 93.6 | 94.4 | 85.2 | 85.8 | 95.8 | 94.7 | 75.8 | 73.5 | 81.5 | 86.7 | 75
| 75.1 | 77.5 | 75.1 | 73.2 | 73.5 | 79.2 |  | 74.7 | 93.8 | 94.7 | 85.3 | 86.1 | 95.4 | 95.2 | 76.8 | 73.3 | 81.3 | 86.7 | 74.8
Avg. | 75.48 | 77.47 | 75.7 | 73.86 | 74.38 | 79.22 | #DIV/0! | 75.08 | 94.33 | 94.52 | 85.46 | 85.27 | 95.913 | 94.04 | 76.48 | 73.66 | 81.73 | 86.97 | 75.06
Std. dev. | 0.265832 | 0.105935 | 0.294392 | 0.3893014 | 0.4685676 | 0.3489667 | #DIV/0! | 0.3190263 | 0.702456 | 0.2347576 | 0.2065591 | 0.4831609 | 0.4421174 | 1.554349 | 0.5028806 | 0.2221111 | 0.3529243 | 0.9944848 | 0.195505
Elastomer | Viton A401C | Viton B601 | Viton GF-600S | Viton GFLT-600S | Dyneon FE5620 | Dyneon FE5840 | Dyneon FPO3741 | Dyneon LTFE6400 | NBR1 | NBR2 | NBR3 | NBR4 | NBR5 | NBR6 | Fluorosilicone - LM155 | Polyurethane | Neoprene rubber | Styrene butadiene rubber | Silicone Rubber – S0604 | Natural rubber
% Fluorine | 66 | 68 | 70 | 67 | 66 | 70 | 69.5 | 67 | 0
CE50a Physical Props. @ RT (20C). Aged 672 hrs. (28 days) @ 60C (140F) in Constantly Flowing (0.8 ft./s) Fuel | [10 empty] | CE50a Physical Props. @ RT (20C). Aged 672 hrs. (28 days) @ 60C (140F) in Constantly Flowing (0.8 ft./s) Fuel
Hardness, Shore A, points
Std. Deviation, Points (n=15)2 | [10 empty] | In Vapor Phase & after drying at 60C for 20 hrs.
(Points Change from Baseline)
In Vapor Phase & after drying at 60C for 20 hrs. | 74.7 | 77.9 | 75.7 | 74 | 73.2 | 82.1 |  | 75.4 | 90.3 | 90.2 | 79.5 | 78 | 96.3 | 92.6 | 77.5 | 74.1 | 82.2 | 79.3 | 74
| 75.2 | 77.6 | 75.8 | 74.3 | 73.7 | 82.4 |  | 75 | 90.6 | 90.6 | 78.9 | 77.8 | 95.9 | 91.6 | 77.8 | 73.9 | 82.1 | 80.8 | 73.9
| 75.3 | 78 | 76 | 74 | 73.5 | 82.3 |  | 75 | 90.3 | 89.5 | 78.8 | 78.1 | 95.1 | 90.9 | 77.6 | 74 | 82.2 | 80.7 | 74.2
| 75.3 | 77.9 | 75.8 | 74 | 73.6 | 82.3 |  | 75.4 | 90.1 | 89.4 | 78.2 | 78.5 | 94.6 | 91.3 | 78 | 74.3 | 82.4 | 81.1 | 74
| 75.2 | 78.2 | 75.8 | 74.2 | 73.5 | 82.1 |  | 75.2 | 89.9 | 89.5 | 78.5 | 78.7 | 95.1 | 92.1 | 77.6 | 73.6 | 82.4 | 81.9 | 73.9
| 75 | 77.9 | 75.7 | 74.2 | 73.1 | 82.3 |  | 75.3 | 89.5 | 89.1 | 78.1 | 78.5 | 95.9 | 94.4 | 77.4 | 74.3 | 82.4 | 82.2 | 75.4
| 74.8 | 77.9 | 75.7 | 74 | 73.6 | 82.5 |  | 75.1 | 89.3 | 89.2 | 79.4 | 78.2 | 95.8 | 95.1 | 78 | 74.3 | 82.4 | 81.7 | 75.4
| 74.7 | 77.5 | 75.2 | 73.9 | 73.8 | 82.2 |  | 74.5 | 87.8 | 89.2 | 79.2 | 78.4 | 96 | 95.5 | 77.5 | 74.3 | 82.4 | 81 | 75.5
| 75 | 77.7 | 75.4 | 73.6 | 73.4 | 82.1 |  | 75.3 | 87.9 | 89.6 | 78.7 | 78.7 | 96.1 | 95.3 | 77.6 | 74.3 | 82.6 | 79.6 | 75
| 75.1 | 77.5 | 75.4 | 73.7 | 73.4 | 82.1 |  | 75.1 | 89.6 | 87.7 | 78.2 | 79.5 | 95.1 | 94.4 | 76.9 | 74 | 82.7 | 79.5 | 75
Avg. | 75.03 | 77.81 | 75.65 | 73.99 | 73.48 | 82.24 | #DIV/0! | 75.13 | 89.53 | 89.4 | 78.75 | 78.44 | 95.59 | 93.32 | 77.59 | 74.11 | 82.38 | 80.78 | 74.63
Std. dev. | 0.2311805 | 0.2282786 | 0.2415229 | 0.218327 | 0.2149935 | 0.1429841 | #DIV/0! | 0.2668749 | 0.9718825 | 0.760117 | 0.5060742 | 0.4765618 | 0.5646041 | 1.797406 | 0.317805 | 0.2378141 | 0.1813529 | 1.027186 | 0.688073

## Final Data
Elastomer | Viton A401C | Viton B601 | Viton GF-600S | Viton GFLT-600S | Dyneon FE5620 | Dyneon FE5840 | Dyneon FPO3741 | Dyneon LTFE6400 | NBR1 | NBR2 | NBR3 | NBR4 | NBR5 | NBR6 | Fluorosilicone - LM155 | Polyurethane | Neoprene rubber | Styrene butadiene rubber | Silicone Rubber – S0604 | Natural rubber
% Fluorine | 66 | 68 | 70 | 67 | 66 | 70 | 69.5 | 67 | 0
Baseline properties. Physical Props. @ RT (23C) | [10 empty] | Baseline properties. Physical Props. @ RT (23C)
Hardness, Shore A, points | 79.45333 | 79.86667 | 79.99333 | 75.56 | 79.20667 | 86.72857 | 80.92667 | 75.26 | 81.01333 | 77.68667 | 75.32 | 71.20667 | 80.18667 | 79.98 | 78.32 | 80.83333 | 68.04667 | 81.63333 | 75.85333
Std. Deviation, Points (n=15)2 | 0.3777124 | 0.8715066 | 0.2520393 | 0.3480558 | 0.3348063 | 0.5120525 | 0.2153624 | 0.3737837 | 0.6791451 | 0.5767726 | 0.200713 | 0.5049281 | 0.7049485 | 0.3299351 | 0.4427189 | 0.4353433 | 0.6254903 | 0.2894987 | 0.6162869
(Points Change from Baseline)
Elastomer | Viton A401C | Viton B601 | Viton GF-600S | Viton GFLT-600S | Dyneon FE5620 | Dyneon FE5840 | Dyneon FPO3741 | Dyneon LTFE6400 | NBR1 | NBR2 | NBR3 | NBR4 | NBR5 | NBR6 | Fluorosilicone - LM155 | Polyurethane | Neoprene rubber | Styrene butadiene rubber | Silicone Rubber – S0604 | Natural rubber
% Fluorine | 66 | 68 | 70 | 67 | 66 | 70 | 69.5 | 67 | 0
Reference Fuel C (50% iso-octane/50% toluene). Physical Props. @ RT (23C) - Aged 672 hrs. (28 days) @ 60C (140F) in Constantly Flowing (0.8 ft./s) Fuel | [10 empty] | Reference Fuel C (50% iso-octane/50% toluene). Physical Props. @ RT (23C) - Aged 672 hrs. (28 days) @ 60C (140F) in Constantly Flowing (0.8 ft./s) Fuel
Volume Increase, % (after immersion) | 14.8 | 11.8 | 9.8 | 11.6 | 14.8 | 10.2 | 10.8 | 9.7 | 17.4 | 21.3 | 18.3 | 25.5 | 19.4 | 24.6 | 20 | 22.7 | 64.5 | 120.1 | 141.2 | Floated
Std. Deviation, % (n=3) | 0.3 | 0.5 | 1 | 0.2 | 0.4 | 0.5 | 0.5 | 0.5 | 0.9 | 0.6 | 1.3 | 1.4 | 0.3 | 1.1 | 0.5 | 0.5 | 1.1 | 0 | 1.3 | Floated
Mass Increase, % (after immersion) | 6.6 | 5.4 | 4.3 | 5.1 | 6.6 | 4.3 | 4.5 | 3.9 | 9.3 | 9.6 | 10.6 | 15.5 | 9.5 | 11.9 | 9.7 | 14.6 | 40.3 | 67.6 | 80.4 | 355.4
Std. Deviation, % (n=3) | 0 | 0 | 0 | 0 | 0 | 0 | 0 | 0 | 0 | 0 | 0 | 0.1 | 0 | 0.1 | 0.1 | 0 | 0.1 | 0.2 | 0.4 | 6.4
Volume Change, % (after immersion, then drying at 60C, 20 hrs.) | 5.6 | 4.3 | 4.3 | 2.7 | 6.2 | 4.8 | 4.7 | 0.5 | -15.7 | -14.5 | -9.7 | -13 | -14 | -14.6 | -0.6 | -1.6 | -18.1 | -14.9 | -3.1 | -15.5
Std. Deviation, % (n=3) | 0.4 | 0.4 | 0.2 | 0.2 | 0.1 | 0.5 | 0.2 | 0.2 | 0.1 | 0.4 | 0.5 | 0.4 | 0.4 | 0.4 | 0.3 | 0.6 | 0.2 | 0.2 | 0.4 | 4.1
Mass Change, % (after immersion, then drying at 60C, 20 hrs.) | 2.4 | 1.7 | 1.8 | 1 | 2.6 | 1.9 | 1.8 | 0.2 | -11.4 | -11.4 | -8.2 | -10.1 | -10.5 | -10.5 | -0.4 | -3 | -13.8 | -10.1 | -2.2 | -12.6
Std. Deviation, % (n=3) | 0.1 | 0 | 0 | 0 | 0 | 0.1 | 0.1 | 0 | 0.1 | 0.1 | 0.1 | 0.1 | 0 | 0 | 0.1 | 0.1 | 0 | 0 | 0 | 4.4
Hardness, Shore A, points | 72.34 | 73.04 | 71.57333 | 70.4 | 71.18 | 76.76667 | 70.38 | 67.06667 | 62.75333 | 57.26667 | 64.9 | 52.99333 | 62.59333 | 61.17333 | 68.19333 | 76.1 | 52.73333 | 35.41333 | 57.83333
Std. Deviation, Points (n=15)2 | 0.2667262 | 0.2873524 | 0.1980861 | 0.4191829 | 0.327763 | 1.607868 | 0.4570089 | 0.8182443 | 0.6957695 | 0.4082483 | 0.1690309 | 0.3750556 | 0.5675343 | 0.3390463 | 0.1334523 | 1.073712 | 1.41455 | 1.314679 | 0.5715476
(Points Change from Baseline) | -7.113333 | -6.826667 | -8.42 | -5.16 | -8.026667 | -9.961905 | -10.54667 | -8.193333 | -18.26 | -20.42 | -10.42 | -18.21333 | -17.59333 | -18.80667 | -10.12667 | -4.733333 | -15.31333 | -46.22 | -18.02
Hardness, Shore A, points; After Immersion & after drying at 60C for 20 hrs. | 76.77333 | 77.74667 | 75.65333 | 75.00667 | 76.11333 | 81.63333 | 75.86667 | 75.9 | 95.35333 | 92.90667 | 83.08667 | 84.28 | 95.56667 | 95.26667 | 78.70667 | 80.96 | 81.18 | 81.54 | 76.50667
Std. Deviation, Points (n=15)2 | 0.1486447 | 0.3292126 | 0.2445599 | 0.3473711 | 0.3661902 | 1.405432 | 0.3518658 | 0.4795832 | 0.4911599 | 0.7106 | 0.2199567 | 0.3589668 | 0.7077799 | 1.551804 | 0.4620864 | 0.1956674 | 0.895385 | 4.585194 | 0.44955
(Points Change from Baseline) | -2.68 | -2.12 | -4.34 | -0.5533333 | -3.093333 | -5.095238 | -5.06 | 0.64 | 14.34 | 15.22 | 7.766667 | 13.07333 | 15.38 | 15.28667 | 0.3866667 | 0.1266667 | 13.13333 | -0.09333333 | 0.6533333
Hardness, Shore A, points; In Vapor Phase & after drying at 60C for 20 hrs. | 77.79 | 78.05 | 76.61 | 74.67 | 75.64 | 81.74 | 77.93 | 76.99 | 87.75 | 86.1 | 76.8 | 75.84 | 85.62 | 88.7 | 79.32 | 81.45 | 74.12 | 82.68 | 74.92
Std. Deviation, Points (n=10)2 | 0.4228212 | 0.5797509 | 0.172884 | 0.4164666 | 0.3373096 | 0.3272783 | 0.2451757 | 0.2806738 | 0.5338539 | 0.2788867 | 0.4320494 | 0.8221922 | 1.301111 | 0.6749486 | 0.2820559 | 0.4326918 | 0.7052186 | 1.04222 | 0.2394438
(Points Change from Baseline) | -1.663333 | -1.816667 | -3.383333 | -0.89 | -3.566667 | -4.988571 | -2.996667 | 1.73 | 6.736667 | 8.413333 | 1.48 | 4.633333 | 5.433333 | 8.72 | 1 | 0.6166667 | 6.073333 | 1.046667 | -0.9333333
Elastomer | Viton A401C | Viton B601 | Viton GF-600S | Viton GFLT-600S | Dyneon FE5620 | Dyneon FE5840 | Dyneon FPO3741 | Dyneon LTFE6400 | NBR1 | NBR2 | NBR3 | NBR4 | NBR5 | NBR6 | Fluorosilicone - LM155 | Polyurethane | Neoprene rubber | Styrene butadiene rubber | Silicone Rubber – S0604 | Natural rubber
% Fluorine | 66 | 68 | 70 | 67 | 66 | 70 | 69.5 | 67 | 0
CE25a Physical Props. @ RT (23C). Aged 672 hrs. (28 days) @ 60C (140F) in Constantly Flowing (0.8 ft./s) Fuel | [10 empty] | CE25a Physical Props. @ RT (23C). Aged 672 hrs. (28 days) @ 60C (140F) in Constantly Flowing (0.8 ft./s) Fuel
Volume Increase, % (after immersion) | 21.1 | 17.3 | 11.3 | 13.2 | 22.2 | 13.6 | 15.6 | 12 | 30.2 | 33.4 | 30.8 | 41.2 | 32.3 | 38.6 | 21.5 | 40.9 | 67.6 | 95.9 | 126 | Floated
Std. Deviation, % (n=3) | 0.6 | 1 | 0.4 | 0.2 | 1 | 0.4 | 0.5 | 0.1 | 0.4 | 0.5 | 0.6 | 0.5 | 0.6 | 0.2 | 0.3 | 0.3 | 1 | 0.4 | 0.7 | Floated
Mass Increase, % (after immersion) | 9.6 | 7.4 | 5.4 | 6.1 | 9.5 | 5.6 | 6.1 | 4.9 | 16.3 | 16.6 | 18.2 | 23.9 | 16.5 | 20.2 | 10.2 | 23 | 41.7 | 54.2 | 72 | 317.1
Std. Deviation, % (n=3) | 0 | 0.1 | 0 | 0 | 0.1 | 0 | 0 | 0 | 0.2 | 0.1 | 0.1 | 0.1 | 0.2 | 0.1 | 0.1 | 0.2 | 0.4 | 0.3 | 0.4 | 3.8
Volume Change, % (after immersion, then drying at 60C, 20 hrs.) | 5.2 | 3.5 | 3.7 | 2 | 5.4 | 5.2 | 4.6 | 0.4 | -17.4 | -16.7 | -12.1 | -15.5 | -14.9 | -16.8 | -0.9 | -12.2 | -18.5 | -16.1 | -3.7 | -28.2
Std. Deviation, % (n=3) | 0.7 | 0.5 | 0.2 | 0.3 | 0.6 | 0.1 | 0.3 | 0.2 | 0.7 | 1.3 | 0.7 | 0.3 | 0.4 | 1.1 | 0.5 | 0.2 | 0.6 | 0.1 | 0.5 | 1
Mass Change, % (after immersion, then drying at 60C, 20 hrs.) | 2.2 | 1.5 | 1.8 | 0.9 | 2.1 | 2 | 1.8 | 0.1 | -12.7 | -12.5 | -9.6 | -12.3 | -11.5 | -11.3 | -0.5 | -13 | -14.1 | -10.6 | -2.4 | -22.9
Std. Deviation, % (n=3) | 0 | 0.1 | 0 | 0 | 0.1 | 0.1 | 0 | 0 | 0 | 0 | 0 | 0.1 | 0.1 | 0 | 0.1 | 0.5 | 0.1 | 0 | 0.1 | 0.8
Hardness, Shore A, points | 68.89333 | 68.93333 | 70.04667 | 68.33333 | 66.76 | 73.55333 | 67.52 | 63.48667 | 51.62 | 48.72667 | 59.57333 | 42.78 | 53.39333 | 51.1 | 64.6 | 47.04667 | 52.70667 | 31.85333 | 56.3
Std. Deviation, Points (n=15)2 | 0.3972525 | 0.48795 | 0.3067495 | 0.2350279 | 0.7490947 | 0.7790715 | 0.5059644 | 0.3681356 | 0.974093 | 0.6408328 | 0.1791514 | 0.772935 | 0.3514595 | 0.439155 | 0.6855655 | 1.054153 | 0.7478222 | 0.9272591 | 1.508074
(Points Change from Baseline) | -10.56 | -10.93333 | -9.946667 | -7.226667 | -12.44667 | -13.17524 | -13.40667 | -11.77333 | -29.39333 | -28.96 | -15.74667 | -28.42667 | -26.79333 | -28.88 | -13.72 | -33.78667 | -15.34 | -49.78 | -19.55333
Hardness, Shore A, points; After Immersion & after drying at 60C for 20 hrs. | 76.41333 | 77.40667 | 75.89333 | 74.48667 | 75.53333 | 81.68667 | 76.05333 | 76.2 | 93.81333 | 93.68 | 83.5 | 84.74667 | 96.22 | 95.72667 | 77.83333 | 75.45 | 82.1 | 80.20667 | 77.07333
Std. Deviation, Points (n=15)2 | 0.5409868 | 0.4026105 | 0.3104528 | 0.2356349 | 0.5665266 | 0.7642612 | 0.2948769 | 0.2507133 | 1.035006 | 0.6037975 | 0.7492854 | 0.4033196 | 0.5966574 | 0.8497619 | 0.6195236 | 0.4222953 | 0.9242758 | 8.051306 | 0.3369329
(Points Change from Baseline) | -3.04 | -2.46 | -4.1 | -1.073333 | -3.673333 | -5.041905 | -4.873333 | 0.94 | 12.8 | 15.99333 | 8.18 | 13.54 | 16.03333 | 15.74667 | -0.4866667 | -5.383333 | 14.05333 | -1.426667 | 1.22
Hardness, Shore A, points; In Vapor Phase & after drying at 60C for 20 hrs. | 75.66 | 76.65 | 75.78 | 73.73 | 75.2 | 80.44 | 75.47 | 76.3 | 84.1 | 86.94 | 77.76 | 77.49 | 88.22 | 90.46 | 76.6 | 74.18 | 82.59 | 81.11 | 75.39
Std. Deviation, Points (n=10)2 | 0.440202 | 0.2798809 | 0.5006662 | 0.2869379 | 0.2260777 | 0.4857983 | 0.1636392 | 0.2211083 | 6.140033 | 0.8909421 | 0.2319004 | 0.8974656 | 2.97127 | 1.534203 | 0.1825742 | 0.4848826 | 1.093872 | 1.059822 | 0.4677369
(Points Change from Baseline) | -3.793333 | -3.216667 | -4.213333 | -1.83 | -4.006667 | -6.288571 | -5.456667 | 1.04 | 3.086667 | 9.253333 | 2.44 | 6.283333 | 8.033333 | 10.48 | -1.72 | -6.653333 | 14.54333 | -0.5233333 | -0.4633333
Elastomer | Viton A401C | Viton B601 | Viton GF-600S | Viton GFLT-600S | Dyneon FE5620 | Dyneon FE5840 | Dyneon FPO3741 | Dyneon LTFE6400 | NBR1 | NBR2 | NBR3 | NBR4 | NBR5 | NBR6 | Fluorosilicone - LM155 | Polyurethane | Neoprene rubber | Styrene butadiene rubber | Silicone Rubber – S0604 | Natural rubber
% Fluorine | 66 | 68 | 70 | 67 | 66 | 70 | 69.5 | 67 | 0
CE17a Physical Props. @ RT (23C). Aged 672 hrs. (28 days) @ 60C (140F) in Constantly Flowing (0.8 ft./s) Fuel | [10 empty] | CE17a Physical Props. @ RT (23C). Aged 672 hrs. (28 days) @ 60C (140F) in Constantly Flowing (0.8 ft./s) Fuel
Volume Increase, % (after immersion) | 21.6 | 17.7 | 12.7 | 14.6 | 23.2 | 13.6 | 15.1 | 12.6 | 31 | 35.1 | 31.1 | 41.3 | 32.6 | 39 | 21.8 | 44.9 | 74.1 | 123.1 | 130.5
Std. Deviation, % (n=3) | 1.2 | 0.8 | 0.6 | 0.4 | 0.1 | 0.3 | 0.3 | 0.4 | 0.9 | 0.4 | 0.3 | 1.4 | 0.8 | 1.4 | 0.4 | 0.1 | 2 | 0.8 | 3.8
Mass Increase, % (after immersion) | 9.8 | 7.6 | 5.6 | 6.5 | 9.8 | 5.6 | 6.1 | 5.2 | 16.9 | 17.5 | 18.9 | 24.6 | 17.3 | 20.9 | 10.4 | 27.7 | 47.2 | 69 | 74.3
Std. Deviation, % (n=3) | 0.1 | 0.1 | 0 | 0.1 | 0 | 0.1 | 0 | 0 | 0.3 | 0.2 | 0 | 0.3 | 0.2 | 0.3 | 0.1 | 0.4 | 1.1 | 0.3 | 2.2
Volume Change, % (after immersion, then drying at 60C, 20 hrs.) | 4.9 | 4.9 | 4.7 | 2.4 | 6.1 | 4.5 | 4.3 | 0.2 | -16.7 | -14 | -11.5 | -15 | -14.8 | -15 | -0.4 | -7 | -20 | -16.2 | -3.2
Std. Deviation, % (n=3) | 1 | 0.2 | 0.2 | 0.3 | 0.1 | 0.6 | 0.7 | 0.3 | 0.4 | 0.6 | 0.6 | 0.9 | 0.1 | 0.3 | 0.5 | 0.1 | 0.7 | 0.9 | 0.5
Mass Change, % (after immersion, then drying at 60C, 20 hrs.) | 2.4 | 1.7 | 1.9 | 1.1 | 2.3 | 2 | 1.7 | 0.2 | -11.8 | -11.3 | -8.3 | -11.2 | -10.3 | -10.2 | -0.3 | -8.3 | -14.3 | -10.4 | -2.1
Std. Deviation, % (n=3) | 0.1 | 0 | 0.1 | 0 | 0 | 0.1 | 0 | 0 | 0.1 | 0.1 | 0 | 0.2 | 0.1 | 0 | 0.1 | 0.4 | 0 | 0.1 | 0
Hardness, Shore A, points | 67.82 | 68.84667 | 70.01333 | 68.07333 | 65.45333 | 73.72 | 66.86667 | 62.65333 | 52.94 | 49.86667 | 59.93333 | 43.18667 | 53.24667 | 51.04 | 65.8 | 51.08 | 51.99333 | 29.11333 | 54.15333
Std. Deviation, Points (n=15)2 | 0.9857557 | 0.3758166 | 0.2133631 | 0.2404361 | 0.2642149 | 0.3488757 | 0.6996598 | 0.3440653 | 0.6674044 | 0.772442 | 0.1543033 | 0.6254903 | 0.665332 | 0.4171331 | 0.4535574 | 0.6061589 | 0.7823652 | 0.8806383 | 0.674925
(Points Change from Baseline) | -11.63333 | -11.02 | -9.98 | -7.486667 | -13.75333 | -13.00857 | -14.06 | -12.60667 | -28.07333 | -27.82 | -15.38667 | -28.02 | -26.94 | -28.94 | -12.52 | -29.75333 | -16.05333 | -52.52 | -21.7
Hardness, Shore A, points; After Immersion & after drying at 60C for 20 hrs. | 73.84 | 75.08 | 74.08 | 73.21333 | 72.32667 | 80.16 | 73.22 | 73.2 | 92.84 | 90.34 | 79.93333 | 79.74667 | 93.01333 | 93.88667 | 76.24 | 71.84667 | 81.67333 | 82.81333 | 73.27333
Std. Deviation, Points (n=15)2 | 0.711939 | 0.780293 | 0.3098387 | 0.3181793 | 0.353486 | 0.8201045 | 0.6504943 | 0.3964125 | 0.5654328 | 1.644819 | 0.6421689 | 0.8305477 | 1.171609 | 2.309875 | 0.8691539 | 0.859291 | 0.43337 | 4.188738 | 0.5522249
(Points Change from Baseline) | -5.613333 | -4.786667 | -5.913333 | -2.346667 | -6.88 | -6.568571 | -7.706667 | -2.06 | 11.82667 | 12.65333 | 4.613333 | 8.54 | 12.82667 | 13.90667 | -2.08 | -8.986667 | 13.62667 | 1.18 | -2.58
Hardness, Shore A, points; In Vapor Phase & after drying at 60C for 20 hrs. | 74.9 | 75.53 | 73.99 | 72.37 | 73.57 | 76.77 | 73.73 | 74.28 | 89.78 | 88.17 | 78.94 | 72.98 | 89.2 | 92.65 | 76.28 | 75.07 | 79.96 | 81.56 | 75.24
Std. Deviation, Points (n=10)2 | 0.2748737 | 0.2263233 | 0.4332051 | 0.7180993 | 0.6976946 | 0.7498889 | 0.1828782 | 0.6696599 | 1.090158 | 0.9250225 | 0.7290786 | 1.520088 | 2.234079 | 1.938642 | 0.491709 | 0.5313505 | 1.394593 | 1.318417 | 0.6432556
(Points Change from Baseline) | -4.553333 | -4.336667 | -6.003333 | -3.19 | -5.636667 | -9.958571 | -7.196667 | -0.98 | 8.766667 | 10.48333 | 3.62 | 1.773333 | 9.013333 | 12.67 | -2.04 | -5.763333 | 11.91333 | -0.07333333 | -0.6133333
Elastomer | Viton A401C | Viton B601 | Viton GF-600S | Viton GFLT-600S | Dyneon FE5620 | Dyneon FE5840 | Dyneon FPO3741 | Dyneon LTFE6400 | NBR1 | NBR2 | NBR3 | NBR4 | NBR5 | NBR6 | Fluorosilicone - LM155 | Polyurethane | Neoprene rubber | Styrene butadiene rubber | Silicone Rubber – S0604 | Natural rubber
% Fluorine | 66 | 68 | 70 | 67 | 66 | 70 | 69.5 | 67 | 0
CE10a Physical Props. @ RT (23C) - Aged 672 hrs. (28 days) @ 60C (140F) in Constantly Flowing (0.8 ft./s) Fuel | [10 empty] | CE10a Physical Props. @ RT (23C) - Aged 672 hrs. (28 days) @ 60C (140F) in Constantly Flowing (0.8 ft./s) Fuel
Volume Increase, % (after immersion) | 20.1 | 15 | 11.3 | 14.6 | 19.5 | 12.5 | 13.8 | 11.7 | 30.1 | 32.4 | 30.8 | 38.6 | 31.2 | 37.8 | 21.9 | 37.1 | 77.6 | 130.6 | 144.8
Std. Deviation, % (n=3) | 0.3 | 1.3 | 0.4 | 1 | 1.2 | 0.2 | 0.2 | 0.1 | 0.8 | 0.5 | 0.3 | 0.2 | 1 | 0.1 | 0.5 | 0.4 | 1.2 | 1.7 | 1.4
Mass Increase, % (after immersion) | 8.8 | 6.7 | 5.1 | 6 | 8.7 | 5.1 | 5.6 | 4.7 | 16.3 | 16.6 | 18.3 | 23.9 | 16.9 | 20.4 | 10.6 | 21 | 48.4 | 73.9 | 82.5
Std. Deviation, % (n=3) | 0.1 | 0.1 | 0 | 0 | 0 | 0.1 | 0 | 0 | 0.1 | 0.2 | 0.1 | 0.2 | 0.1 | 0 | 0 | 0.2 | 0.4 | 0.6 | 0.6
Volume Change, % (after immersion, then drying at 60C, 20 hrs.) | 3.7 | 3.2 | 3.6 | 2.2 | 3.9 | 3.8 | 3.8 | 0 | -17.7 | -15.4 | -9.8 | -15.6 | -14.8 | -14.5 | -1.2 | -12.4 | -18.7 | -16.9 | -4
Std. Deviation, % (n=3) | 0.6 | 1.1 | 0.6 | 0.5 | 1.1 | 0.3 | 0.2 | 0.2 | 0.5 | 0.4 | 0.4 | 0.3 | 0.6 | 0.7 | 0.3 | 0.5 | 0.6 | 0.5 | 0.1
Mass Change, % (after immersion, then drying at 60C, 20 hrs.) | 1.7 | 1.1 | 1.4 | 0.6 | 1.7 | 1.4 | 1.4 | -0.1 | -12.4 | -11.7 | -8.4 | -12.1 | -10.4 | -9.9 | -0.6 | -12.5 | -14.2 | -10.2 | -2.3
Std. Deviation, % (n=3) | 0.1 | 0.1 | 0 | 0 | 0 | 0.1 | 0 | 0 | 0 | 0.2 | 0.1 | 0 | 0.1 | 0.2 | 0.1 | 0.1 | 0.1 | 0.1 | 0.1
Hardness, Shore A, points | 69.51333 | 68.20667 | 70.18667 | 68.92 | 66.12667 | 73.75333 | 66.48667 | 63.59333 | 53.24 | 51.04 | 59.85333 | 46.30667 | 53.53333 | 52.33333 | 62.42 | 41.33333 | 53.3 | 29.92667 | 55.98667
Std. Deviation, Points (n=15)2 | 0.2099887 | 0.2404361 | 0.2325838 | 0.1740279 | 0.3195235 | 0.4867775 | 0.3226379 | 0.2250926 | 0.4532423 | 0.3439269 | 0.2614975 | 0.3369329 | 0.4353433 | 0.2609506 | 0.3468223 | 2.144983 | 0.6324555 | 1.184704 | 1.544976
(Points Change from Baseline) | -9.94 | -11.66 | -9.806667 | -6.64 | -13.08 | -12.97524 | -14.44 | -11.66667 | -27.77333 | -26.64667 | -15.46667 | -24.9 | -26.65333 | -27.64667 | -15.9 | -39.5 | -14.74667 | -51.70667 | -19.86667
Hardness, Shore A, points; After Immersion & after drying at 60C for 20 hrs. | 75.81333 | 76.11333 | 74.92 | 73.94 | 74.46667 | 80.77333 | 74.97333 | 75.26 | 92.55333 | 93.03333 | 83.6 | 83.22667 | 93.38 | 94.94 | 77.71333 | 73.07333 | 81.15333 | 84.75333 | 75.95333
Std. Deviation, Points (n=15)2 | 0.4911599 | 0.3852025 | 0.5157519 | 0.5288802 | 0.4047339 | 0.9823199 | 0.4061433 | 0.517963 | 1.358501 | 0.5563486 | 0.571964 | 0.5848891 | 2.434044 | 0.5766901 | 0.6266312 | 1.162182 | 0.8391038 | 8.09346 | 0.4290632
(Points Change from Baseline) | -3.64 | -3.753333 | -5.073333 | -1.62 | -4.74 | -5.955238 | -5.953333 | 0 | 11.54 | 15.34667 | 8.28 | 12.02 | 13.19333 | 14.96 | -0.6066667 | -7.76 | 13.10667 | 3.12 | 0.1
Hardness, Shore A, points; In Vapor Phase & after drying at 60C for 20 hrs. | 75.16 | 77.62 | 74.69 | 73.84 | 74.75 | 82.46 | 74.77 | 74.83 | 86.35 | 92.22 | 81.51 | 78.22 | 92.82 | 92.3 | 77.38 | 73.67 | 73.47 | 84.85 | 76.8
Std. Deviation, Points (n=10)2 | 0.3835507 | 0.3705851 | 0.284605 | 0.4623611 | 0.4972145 | 0.6168018 | 0.2907844 | 0.4762119 | 4.307165 | 0.6957011 | 1.156095 | 1.104335 | 2.250827 | 2.349492 | 0.3645393 | 0.3713339 | 2.999648 | 2.637444 | 0.6271629
(Points Change from Baseline) | -4.293333 | -2.246667 | -5.303333 | -1.72 | -4.456667 | -4.268571 | -6.156667 | -0.43 | 5.336667 | 14.53333 | 6.19 | 7.013333 | 12.63333 | 12.32 | -0.94 | -7.163333 | 5.423333 | 3.216667 | 0.9466667
Elastomer | Viton A401C | Viton B601 | Viton GF-600S | Viton GFLT-600S | Dyneon FE5620 | Dyneon FE5840 | Dyneon FPO3741 | Dyneon LTFE6400 | NBR1 | NBR2 | NBR3 | NBR4 | NBR5 | NBR6 | Fluorosilicone - LM155 | Polyurethane | Neoprene rubber | Styrene butadiene rubber | Silicone Rubber – S0604 | Natural rubber
% Fluorine | 66 | 68 | 70 | 67 | 66 | 70 | 69.5 | 67 | 0
CE20a Physical Props. @ RT (23C). Physical Props. @ RT (23C) - Aged 647 hrs. (27 days) @ 58.7C (137.7F) in Constantly Flowing (0.8 ft./s) Fuel. Note: this data is from an earlier run using elastomers from a different batch | [10 empty] | CE20a Physical Props. @ RT (23C). Physical Props. @ RT (23C) - Aged 647 hrs. (27 days) @ 58.7C (137.7F) in Constantly Flowing (0.8 ft./s) Fuel. Note: this data is from an earlier run using elastomers from a different batch
Volume Increase, % (after immersion) | 23.8 | 18.9 | 14.5 | 17 | 23.9 | 15.4 | 16.7 | 12.6 | 32
Std. Deviation, % (n=3) | 0.7 | 0.4 | 0.4 | 0.9 | 0.7 | 0.7 | 0.3 | 0.8 | 0.5
Mass Increase, % | 9.8 | 7.6 | 5.5 | 6.7 | 9.5 | 5.6 | 6 | 4.9 | 15.7
Std. Deviation, % (n=3) | 0.1 | 0 | 0.1 | 0 | 0 | 0 | 0 | 0.1 | 0.1
Hardness, Shore A, points | 67.4 | 67.8 | 68.1 | 66.5 | 66.7 | 70.8 | 68.3 | 65.7 | 53.8
Std. Deviation, Points (n=15)2 | 0.9 | 0.3 | 0.1 | 0.1 | 0.2 | 2.3 | 0.4 | 0.3 | 0.8
(Points Change from Baseline) | -11.6 | -12.4 | -10.3 | -8.1 | -12.5 | -16.2 | -14.4 | -10.8 | -27.9
Elastomer | Viton A401C | Viton B601 | Viton GF-600S | Viton GFLT-600S | Dyneon FE5620 | Dyneon FE5840 | Dyneon FPO3741 | Dyneon LTFE6400 | NBR1 | NBR2 | NBR3 | NBR4 | NBR5 | NBR6 | Fluorosilicone - LM155 | Polyurethane | Neoprene rubber | Styrene butadiene rubber | Silicone Rubber – S0604 | Natural rubber
% Fluorine | 66 | 68 | 70 | 67 | 66 | 70 | 69.5 | 67 | 0
CE85a Physical Props. @ RT (23C) - Aged 672 hrs. (28 days) @ 60C (140F) in Constantly Flowing (0.8 ft./s) Fuel | [10 empty] | CE85a Physical Props. @ RT (23C) - Aged 672 hrs. (28 days) @ 60C (140F) in Constantly Flowing (0.8 ft./s) Fuel
Volume Increase, % (after immersion) | 12.5 | 8.5 | 5.8 | 7.9 | 14.8 | 6.4 |  | 5.5 | 0.4 | 2.5 | 9.7 | 8.6 | 4.4 | 5.5 | 7.7 | 22.4 | 3.5 | 6.1 | 15.7
Std. Deviation, % (n=3) | 0.4 | 0.2 | 0.4 | 0.6 | 1.1 | 0.7 |  | 0.2 | 0.4 | 0.3 | 0.3 | 0.8 | 0.3 | 0.4 | 0.1 | 0.1 | 1.1 | 0.6 | 0.4
Mass Increase, % (after immersion) | 6.2 | 4.4 | 3 | 3.7 | 6.1 | 3.1 |  | 2.7 | -1.4 | -0.8 | 4 | 3.7 | 0.7 | 1.2 | 4.1 | 11.8 | 0.5 | 2.8 | 8.8
Std. Deviation, % (n=3) | 0 | 0 | 0 | 0 | 0.1 | 0 |  | 0 | 0.2 | 0.1 | 0.1 | 0.2 | 0 | 0.1 | 0.1 | 0.1 | 0.1 | 0.2 | 0.3
Volume Change, % (after immersion, then drying at 60C, 20 hrs.) | 1.3 | 1.5 | 1.4 | 0.7 | 2.1 | 2.6 |  | 0 | -18 | -16.8 | -12.3 | -16.1 | -16.1 | -15.4 | -0.3 | -8.6 | -18 | -14.5 | -3.2
Std. Deviation, % (n=3) | 0.4 | 0.2 | 0.2 | 0.8 | 0.8 | 0.8 |  | 0.1 | 0.6 | 0.5 | 0.4 | 0.6 | 1.4 | 0.2 | 0.3 | 0.2 | 0.9 | 0.6 | 0.6
Mass Change, % (after immersion, then drying at 60C, 20 hrs.) | 0.5 | 0.4 | 0.5 | 0.1 | 0.5 | 0.8 |  | -0.1 | -12.8 | -12.5 | -10 | -12.7 | -11.3 | -11.1 | -0.5 | -8.5 | -13.6 | -9.2 | -2.3
Std. Deviation, % (n=3) | 0 | 0 | 0 | 0 | 0.1 | 0 |  | 0 | 0.1 | 0 | 0.1 | 0.1 | 0 | 0 | 0 | 0.1 | 0.1 | 0.2 | 0.2
Hardness, Shore A, points | 69.82 | 71.57 | 71.56 | 66.16 | 68.01 | 76.16 |  | 66.85 | 73.6 | 69.99 | 66.35 | 55.64 | 72.36 | 71.52 | 69.51 | 58.32 | 66.72 | 60.68 | 67.07
Std. Deviation, Points (n=15)2 | 0.3119829 | 0.4522782 | 0.2366432 | 4.738073 | 0.1852926 | 0.4195235 |  | 0.1779513 | 0.4082483 | 0.2514403 | 0.2953341 | 0.201108 | 0.3204164 | 0.7405704 | 0.09944289 | 0.3047768 | 0.498442 | 0.2936362 | 0.4423423
(Points Change from Baseline) | -9.633333 | -8.296667 | -8.433333 | -9.4 | -11.19667 | -10.56857 |  | -8.41 | -7.413333 | -7.696667 | -8.97 | -15.56667 | -7.826667 | -8.46 | -8.81 | -22.51333 | -1.326667 | -20.95333 | -8.783333
Hardness, Shore A, points; After Immersion & after drying at 60C for 20 hrs. | 75.26 | 77.89 | 76.65714 | 74.78 | 75.07 | 81.61 |  | 75.65 | 94.15 | 94.46 | 88.11 | 83.14 | 96.26 | 95.93 | 76.22 | 74.5 | 81.99 | 87.92 | 76
Std. Deviation, Points (n=15)2 | 0.201108 | 0.2330951 | 0.2819997 | 0.2097618 | 0.3267687 | 0.4748099 |  | 0.2718251 | 0.4377975 | 0.6003703 | 0.5258855 | 1.309962 | 0.1173788 | 0.5437524 | 0.3735714 | 0.4136558 | 0.1197219 | 2.353626 | 0.2054805
(Points Change from Baseline) | -4.193333 | -1.976667 | -3.33619 | -0.78 | -4.136667 | -5.118571 |  | 0.39 | 13.13667 | 16.77333 | 12.79 | 11.93333 | 16.07333 | 15.95 | -2.1 | -6.333333 | 13.94333 | 6.286667 | 0.1466667
Hardness, Shore A, points; In Vapor Phase & after drying at 60C for 20 hrs. | 76.65 | 76.67 | 76.19 | 73.93 | 76.51 | 80.97 |  | 74.92 | 80.98 | 78.7 | 77.48 | 72.88 | 82.68 | 91.37 | 76.45 | 76.62 | 68.44 | 82.41 | 74.16
Std. Deviation, Points (n=10)2 | 0.1581139 | 0.2869379 | 0.4748099 | 0.1337494 | 0.2024846 | 0.6912951 |  | 0.2394438 | 0.8416914 | 1.149879 | 1.432015 | 1.504659 | 0.5116422 | 1.112605 | 0.3100179 | 0.5473167 | 1.115746 | 0.4094712 | 0.5985167
(Points Change from Baseline) | -2.803333 | -3.196667 | -3.803333 | -1.63 | -2.696667 | -5.758571 |  | -0.34 | -0.03333333 | 1.013333 | 2.16 | 1.673333 | 2.493333 | 11.39 | -1.87 | -4.213333 | 0.3933333 | 0.7766667 | -1.693333
Elastomer | Viton A401C | Viton B601 | Viton GF-600S | Viton GFLT-600S | Dyneon FE5620 | Dyneon FE5840 | Dyneon FPO3741 | Dyneon LTFE6400 | NBR1 | NBR2 | NBR3 | NBR4 | NBR5 | NBR6 | Fluorosilicone - LM155 | Polyurethane | Neoprene rubber | Styrene butadiene rubber | Silicone Rubber – S0604 | Natural rubber
% Fluorine | 66 | 68 | 70 | 67 | 66 | 70 | 69.5 | 67 | 0
CE50a Physical Props. @ RT (23C) - Aged 672 hrs. (28 days) @ 60C (140F) in Constantly Flowing (0.8 ft./s) Fuel | [10 empty] | CE50a Physical Props. @ RT (23C) - Aged 672 hrs. (28 days) @ 60C (140F) in Constantly Flowing (0.8 ft./s) Fuel
Volume Increase, % (after immersion) | 20.4 | 15.6 | 10.6 | 13.4 | 22.5 | 11.9 |  | 11.6 | 18.6 | 21.8 | 25.3 | 30.9 | 21 | 25.8 | 16.7 | 35.2 | 38.7 | 42.8 | 72.4
Std. Deviation, % (n=3) | 1.2 | 0.6 | 0.5 | 0.4 | 0.5 | 0.8 |  | 0.2 | 0.5 | 0.2 | 0.4 | 1.3 | 0.3 | 0.9 | 0.2 | 0.3 | 0.9 | 0.6 | 0.5
Mass Increase, % (after immersion) | 9.3 | 6.8 | 4.9 | 5.9 | 9.3 | 4.9 |  | 4.6 | 9.1 | 10 | 14.5 | 17.2 | 10.6 | 12.9 | 8.3 | 20.1 | 23.3 | 23.9 | 41.1
Std. Deviation, % (n=3) | 0 | 0 | 0 | 0 | 0.1 | 0 |  | 0 | 0.1 | 0.2 | 0.2 | 0.3 | 0.1 | 0.1 | 0 | 0.2 | 0.3 | 0.2 | 0.4
Volume Change, % (after immersion, then drying at 60C, 20 hrs.) | 3.7 | 3 | 2.8 | 1.1 | 3.3 | 3.6 |  | 0.1 | -18.1 | -16.8 | -12 | -14.8 | -16 | -15.8 | -0.3 | -10 | -18.6 | -14.6 | -3.1
Std. Deviation, % (n=3) | 0.1 | 0.1 | 0.2 | 0 | 0.2 | 0.7 |  | 0.1 | 0.3 | 0.1 | 1.5 | 1 | 0.5 | 0.6 | 0.2 | 0.9 | 0.1 | 0.4 | 0.3
Mass Change, % (after immersion, then drying at 60C, 20 hrs.) | 1 | 0.6 | 1 | 0.4 | 0.8 | 1.2 |  | -0.1 | -13.1 | -12.7 | -9.9 | -12.3 | -11.6 | -11.4 | -0.4 | -10.8 | -13.9 | -10.1 | -2.4
Std. Deviation, % (n=3) | 0 | 0 | 0 | 0 | 0.1 | 0 |  | 0 | 0.1 | 0.1 | 0.1 | 0.1 | 0.1 | 0.1 | 0 | 0.1 | 0 | 0.2 | 0.2
Hardness, Shore A, points | 67.09 | 69.04 | 70.07 | 67.67 | 64.7 | 71.58 |  | 63.68 | 58.91 | 55.96 | 60.9 | 46.25 | 58.78 | 57.68 | 67.12 | 52.57 | 57.07 | 43.29 | 56.08
Std. Deviation, Points (n=15)2 | 0.1523884 | 0.2875181 | 0.1567021 | 0.3093003 | 0.1825742 | 0.1813529 |  | 0.175119 | 0.4201851 | 0.3272783 | 0.6218253 | 0.4275252 | 0.5028806 | 0.3155243 | 0.2859681 | 0.9104944 | 0.340098 | 0.2282786 | 0.3190263
(Points Change from Baseline) | -12.36333 | -10.82667 | -9.923333 | -7.89 | -14.50667 | -15.14857 |  | -11.58 | -22.10333 | -21.72667 | -14.42 | -24.95667 | -21.40667 | -22.3 | -11.2 | -28.26333 | -10.97667 | -38.34333 | -19.77333
Hardness, Shore A, points; After Immersion & after drying at 60C for 20 hrs. | 75.48 | 77.47 | 75.7 | 73.86 | 74.38 | 79.22 |  | 75.08 | 94.33 | 94.52 | 85.46 | 85.27 | 95.913 | 94.04 | 76.48 | 73.66 | 81.73 | 86.97 | 75.06
Std. Deviation, Points (n=15)2 | 0.265832 | 0.105935 | 0.294392 | 0.3893014 | 0.4685676 | 0.3489667 |  | 0.3190263 | 0.702456 | 0.2347576 | 0.2065591 | 0.4831609 | 0.4421174 | 1.554349 | 0.5028806 | 0.2221111 | 0.3529243 | 0.9944848 | 0.195505
(Points Change from Baseline) | -3.973333 | -2.396667 | -4.293333 | -1.7 | -4.826667 | -7.508571 | -80.92667 | -0.18 | 13.31667 | 16.83333 | 10.14 | 14.06333 | 15.72633 | 14.06 | -1.84 | -7.173333 | 13.68333 | 5.336667 | -0.7933333
Hardness, Shore A, points; In Vapor Phase & after drying at 60C for 20 hrs. | 75.03 | 77.81 | 75.65 | 73.99 | 73.48 | 82.24 |  | 75.13 | 89.53 | 89.4 | 78.75 | 78.44 | 95.59 | 93.32 | 77.59 | 74.11 | 82.38 | 80.78 | 74.63
Std. Deviation, Points (n=10)2 | 0.2311805 | 0.2282786 | 0.2415229 | 0.218327 | 0.2149935 | 0.1429841 |  | 0.2668749 | 0.9718825 | 0.760117 | 0.5060742 | 0.4765618 | 0.5646041 | 1.797406 | 0.317805 | 0.2378141 | 0.1813529 | 1.027186 | 0.688073
(Points Change from Baseline) | -4.423333 | -2.056667 | -4.343333 | -1.57 | -5.726667 | -4.488571 | -80.92667 | -0.13 | 8.516667 | 11.71333 | 3.43 | 7.233333 | 15.40333 | 13.34 | -0.73 | -6.723333 | 14.33333 | -0.8533333 | -1.223333

## Sheet9
Elastomer Type- Numbers refer to small fixture ID no. | FUEL Type - CE85a, 28 days at 60C; Sample ID (1st column) Orig. unimmersed dry weight, M1 (2nd column), wet weight , M2 (3rd column) (g), dry weight after immersion, M3, (4th column), wet weight after immersion, M4 (5th column); Both fuel temp. and test temp. were 23C when weighing samples. |  |  |  |  | FUEL Type - CE50a, 28 days at 60C; Sample ID (1st column) Orig. unimmersed dry weight, M1 (2nd column), wet weight , M2 (3rd column) (g), dry weight after immersion, M3, (4th column), wet weight after immersion, M4 (5th column); Both fuel temp. and test temp. were 23C when weighing samples.
| Set #-sample # | Dry Wt. | wet wt. | after immersion dry wt. | after immersion wet wt. |  | Set #-sample # | Dry Wt. | wet wt. | after immersion dry wt. | after immersion wet wt.
LTFE6400 | 222-3 | 2.3923 | 1.0959 |  |  | GF-600S | 283-3 | 1.732 | 0.7904
| 222-2 | 2.3438 | 1.0699 |  |  |  | 283-2 | 1.8019 | 0.8204
| 222-1 | 2.5165 | 1.1518 |  |  |  | 283-1 | 1.898 | 0.868
NBR1 | 881-3 | 1.4749 | 0.4455 |  |  | NBR3 | 67-3 | 1.5545 | 0.3738
| 881-2 | 1.4552 | 0.445 |  |  |  | 67-2 | 1.4676 | 0.3526
| 881-1 | 1.5056 | 0.4514 |  |  |  | 67-1 | 1.6133 | 0.3935
GF-600S | 183-3 | 1.7624 | 0.8031 |  |  | FE5620 | 77-3 | 2.093 | 0.946
| 183-2 | 1.8006 | 0.8211 |  |  |  | 77-2 | 2.2329 | 1.0024
| 183-1 | 1.8378 | 0.8428 |  |  |  | 77-1 | 2.3364 | 1.0522
NBR4 | 121-3 | 1.6509 | 0.3813 |  |  | LTFE6400 | 99-3 | 2.2882 | 1.0487
| 121-2 | 1.7219 | 0.4185 |  |  |  | 99-2 | 2.28 | 1.0445
| 121-1 | 1.7291 | 0.4017 |  |  |  | 99-1 | 2.4572 | 1.1274
A401C | 281-3 | 1.8241 | 0.8143 |  |  | Polyurethane | 56-3 | 0.8846 | 0.1764
| 281-2 | 1.8207 | 0.8102 |  |  |  | 56-2 | 0.9126 | 0.1813
| 281-1 | 1.7805 | 0.7905 |  |  |  | 56-1 | 0.959 | 0.1881
B601C | 622-3 | 1.7776 | 0.8106 |  |  | S0604 | 97-3 | 1.0781 | 0.3054
| 622-2 | 1.8565 | 0.847 |  |  |  | 97-2 | 1.458 | 0.4127
| 622-1 | 1.8737 | 0.8564 |  |  |  | 97-1 | 1.4211 | 0.4055
LM155 | 483-3 | 1.5803 | 0.615 |  |  | NBR5 | 323-3 | 1.663 | 0.4982
| 483-2 | 1.5817 | 0.6149 |  |  |  | 323-2 | 1.6927 | 0.5008
| 483-1 | 1.6017 | 0.6285 |  |  |  | 323-1 | 1.7809 | 0.5314
Polyurethane | 924-3 | 0.9276 | 0.1821 |  |  | GFLT-600S | 122-3 | 1.8914 | 0.8439
| 924-2 | 0.9234 | 0.1843 |  |  |  | 122-2 | 1.891 | 0.8451
| 924-1 | 0.896 | 0.1781
NBR5 | 723-3 | 1.6748 | 0.507 |  |  | LM155 | 94-3 | 1.6036 | 0.6217
| 723-2 | 1.7887 | 0.5349 |  |  |  | 94-2 | 1.6083 | 0.6209
| 723-1 | 1.6608 | 0.4952 |  |  |  | 94-1 | 1.7325 | 0.6795
NBR2 | 982-3 | 1.558 | 0.4632 |  |  | FE5840 | 96-3 | 2.2271 | 1.0405
| 982-2 | 1.4426 | 0.4249 |  |  |  | 96-2 | 2.3627 | 1.1149
| 982-1 | 1.5573 | 0.4606 |  |  |  | 96-1 | 2.3992 | 1.1283
FE5840 | 784-3 | 2.1553 | 1.0104 |  |  | NBR2 | 184-3 | 1.3688 | 0.4043
| 784-2 | 2.3942 | 1.1185 |  |  |  | 184-2 | 1.5787 | 0.4675
| 784-1 | 2.465 | 1.1656 |  |  |  | 184-1 | 1.4431 | 0.4327
S0604 | 321-3 | 1.2177 | 0.3489 |  |  | A401C | 123-3 | 1.7818 | 0.7972
| 321-2 | 1.3314 | 0.3774 |  |  |  | 123-2 | 1.8717 | 0.8418
| 321-1 | 1.4903 | 0.4292 |  |  |  | 123-1 | 1.8676 | 0.8368
FE5620 | 621-3 | 2.2575 | 1.0388 |  |  | NBR6 | 54-3 | 1.7425 | 0.5418
| 621-2 | 2.2023 | 0.997 |  |  |  | 54-2 | 1.8186 | 0.584
| 621-1 | 2.1534 | 0.9758 |  |  |  | 54-1 | 1.7364 | 0.5474
NBR3 | 884-3 | 1.5421 | 0.3774 |  |  | B601C | 57-3 | 1.8839 | 0.866
| 884-2 | 1.5471 | 0.3789 |  |  |  | 57-2 | 1.7225 | 0.7901
| 884-1 | 1.6934 | 0.4213 |  |  |  | 57-1 | 1.8659 | 0.8547
SBR | 284-3 | 1.7508 | 0.5216 |  |  | SBR | 482-3 | 1.7808 | 0.5287
| 284-2 | 1.852 | 0.5594 |  |  |  | 482-2 | 1.8566 | 0.5629
| 284-1 | 1.847 | 0.5599 |  |  |  | 482-1 | 1.8471 | 0.558
GFLT-600S | 423-3 | 1.7363 | 0.7776 |  |  | NBR1 | 66-3 | 1.5334 | 0.4702
| 423-2 | 1.7919 | 0.8122 |  |  |  | 66-2 | 1.5022 | 0.4623
| 423-1 | 1.8191 | 0.8194 |  |  |  | 66-1 | 1.7667 | 0.5359
NBR6 | 821-3 | 1.6871 | 0.5299 |  |  | NBR4 | 484-3 | 1.7071 | 0.4181
| 821-2 | 1.718 | 0.5436 |  |  |  | 484-2 | 1.7009 | 0.4031
| 821-1 | 1.8357 | 0.5832 |  |  |  | 484-1 | 1.846 | 0.456
Neoprene | 75-3 | 0.8272 | 0.178 |  |  | Neoprene | 55-3 | 0.8283 | 0.1796
| 75-2 | 0.8215 | 0.1847 |  |  |  | 55-2 | 0.8304 | 0.1792
| 75-1 | 0.8791 | 0.1891 |  |  |  | 55-1 | 0.855 | 0.1868

## CE85a CE50a
Elastomer Type- Numbers refer to small fixture ID no. | FUEL Type - CE85a, 28 days at 60C; Sample ID (1st column) Orig. unimmersed dry weight, M1 (2nd column), wet weight , M2 (3rd column) (g), dry weight after immersion, M3, (4th column), wet weight after immersion, M4 (5th column); Both fuel temp. and test temp. were 20C when weighing samples; fuel was bluish color. | [10 empty] | Elastomer Type- Numbers refer to small fixture ID no. | FUEL Type - CE50a, 28 days at 60C; Sample ID (1st column) Orig. unimmersed dry weight, M1 (2nd column), wet weight , M2 (3rd column) (g), dry weight after immersion, M3, (4th column), wet weight after immersion, M4 (5th column); Both fuel temp. and test temp. were 23C when weighing samples.
| Set #-sample # | Dry Wt. | wet wt. | after immersion dry wt. | after immersion wet wt. | % Change in Vol. after immersion | % change in Mass after immersion | dry wt. after immersion and after drying at 60C, 20 hrs. | wet wet after immersion and after drying at 60C, 20 hrs. | % change in vol. after immersion and drying | % change in Mass after immersion and drying |  | Set #-sample # | Dry Wt. | wet wt. | after immersion dry wt. | after immersion wet wt. | % Change in Vol. after immersion | % change in Mass after immersion | dry wt. after immersion and after drying at 60C, 20 hrs. | wet wet after immersion and after drying at 60C, 20 hrs. | % change in vol. after immersion and drying | % change in Mass after immersion and drying
LTFE6400 | 222-3 | 2.3923 | 1.0959 | 2.4565 | 1.086 | 5.715828 | 2.68361 | 2.389 | 1.0939 | -0.1002777 | -0.1379426 | GF-600S | 283-3 | 1.732 | 0.7904 | 1.8161 | 0.7762 | 10.43968 | 4.855658 | 1.7496 | 0.7799 | 2.984282 | 1.016166
| 222-2 | 2.3438 | 1.0699 | 2.408 | 1.0665 | 5.306539 | 2.739142 | 2.3411 | 1.0663 | 0.07064919 | -0.1151975 |  | 283-2 | 1.8019 | 0.8204 | 1.8905 | 0.8093 | 10.15792 | 4.917032 | 1.8208 | 0.8142 | 2.55731 | 1.048893
| 222-1 | 2.5165 | 1.1518 | 2.5837 | 1.1427 | 5.590972 | 2.670376 | 2.5133 | 1.1497 | -0.0806038 | -0.1271607 |  | 283-1 | 1.898 | 0.868 | 1.9911 | 0.8469 | 11.08738 | 4.905163 | 1.9178 | 0.8572 | 2.970874 | 1.043203
[5 empty] | Avg. | 5.53778 | 2.697709 |  | Avg. | -0.0367441 | -0.1267669 | [5 empty] | Avg. | 10.56166 | 4.892618 |  | Avg. | 2.837489 | 1.036087
[5 empty] | Std. dev. | 0.2097655 | 0.03648671 |  | Std. dev. | 0.09352408 | 0.01137762 | [5 empty] | Std. dev. | 0.476584 | 0.03255347 |  | Std. dev. | 0.2427343 | 0.01748524
NBR1 | 881-3 | 1.4749 | 0.4455 | 1.4638 | 0.4089 | 2.477171 | -0.7525934 | 1.2904 | 0.4321 | -16.62133 | -12.50932 | Parker#1 | 67-3 | 1.5545 | 0.3738 | 1.779 | 0.3018 | 25.11222 | 14.44194 | 1.4002 | 0.3798 | -13.57669 | -9.926021
| 881-2 | 1.4552 | 0.445 | 1.4423 | 0.4033 | 2.850921 | -0.8864761 | 1.2725 | 0.4274 | -16.3433 | -12.55498 |  | 67-2 | 1.4676 | 0.3526 | 1.6783 | 0.2854 | 24.92377 | 14.35677 | 1.3205 | 0.3359 | -11.69507 | -10.02317
| 881-1 | 1.5056 | 0.4514 | 1.4946 | 0.4169 | 2.229179 | -0.7306057 | 1.3165 | 0.4452 | -17.34965 | -12.55978 |  | 67-1 | 1.6133 | 0.3935 | 1.8501 | 0.3161 | 25.75832 | 14.67799 | 1.4563 | 0.3672 | -10.71487 | -9.731606
[5 empty] | Avg. | 2.51909 | -0.7898917 |  | Avg. | -16.77143 | -12.54136 | [5 empty] | Avg. | 25.26477 | 14.49223 |  | Avg. | -11.99554 | -9.893598
[5 empty] | Std. dev. | 0.3129836 | 0.08436389 |  | Std. dev. | 0.5196937 | 0.02784731 | [5 empty] | Std. dev. | 0.437691 | 0.166409 |  | Std. dev. | 1.454379 | 0.1484601
GF-600S | 183-3 | 1.7624 | 0.8031 | 1.8157 | 0.8024 | 5.629105 | 3.024285 | 1.7719 | 0.7995 | 1.365579 | 0.5390377 | FE5620 | 77-3 | 2.093 | 0.946 | 2.2873 | 0.8893 | 21.88317 | 9.283325 | 2.1076 | 0.9197 | 3.565824 | 0.6975633
| 183-2 | 1.8006 | 0.8211 | 1.855 | 0.8201 | 5.655947 | 3.021215 | 1.8111 | 0.8193 | 1.255743 | 0.583139 |  | 77-2 | 2.2329 | 1.0024 | 2.4422 | 0.9309 | 22.81999 | 9.373461 | 2.2506 | 0.9802 | 3.242584 | 0.7926911
| 183-1 | 1.8378 | 0.8428 | 1.8925 | 0.8353 | 6.251256 | 2.976385 | 1.8474 | 0.8353 | 1.718593 | 0.5223637 |  | 77-1 | 2.3364 | 1.0522 | 2.5553 | 0.9783 | 22.80019 | 9.369115 | 2.3546 | 1.0302 | 3.130354 | 0.7789762
[5 empty] | Avg. | 5.845436 | 3.007295 |  | Avg. | 1.446638 | 0.5481801 | [5 empty] | Avg. | 22.50112 | 9.341967 |  | Avg. | 3.312921 | 0.7564102
[5 empty] | Std. dev. | 0.3517069 | 0.02681299 |  | Std. dev. | 0.2418378 | 0.03140217 | [5 empty] | Std. dev. | 0.5352467 | 0.05083154 |  | Std. dev. | 0.2260951 | 0.05142221
NBR4 | 121-3 | 1.6509 | 0.3813 | 1.7146 | 0.3384 | 8.396345 | 3.858501 | 1.4418 | 0.3792 | -16.30435 | -12.66582 | LTFE6400 | 99-3 | 2.2882 | 1.0487 | 2.3931 | 1.0076 | 11.77894 | 4.584389 | 2.2859 | 1.0441 | 0.1855587 | -0.1005157
| 121-2 | 1.7219 | 0.4185 | 1.7833 | 0.3556 | 9.536597 | 3.565828 | 1.5019 | 0.3989 | -15.37517 | -12.77658 |  | 99-2 | 2.28 | 1.0445 | 2.3842 | 1.0087 | 11.33144 | 4.570175 | 2.2775 | 1.0409 | 0.08903278 | -0.1096491
| 121-1 | 1.7291 | 0.4017 | 1.7919 | 0.3582 | 8.008136 | 3.631947 | 1.5086 | 0.4014 | -16.58882 | -12.7523 |  | 99-1 | 2.4572 | 1.1274 | 2.5697 | 1.0853 | 11.62581 | 4.578382 | 2.4541 | 1.1233 | 0.07519928 | -0.1261599
[5 empty] | Avg. | 8.647026 | 3.685426 |  | Avg. | -16.08945 | -12.73157 | [5 empty] | Avg. | 11.57873 | 4.577649 |  | Avg. | 0.1165969 | -0.1121082
[5 empty] | Std. dev. | 0.7944674 | 0.1534905 |  | Std. dev. | 0.6347219 | 0.05822022 | [5 empty] | Std. dev. | 0.2274331 | 0.007135309 |  | Std. dev. | 0.06012185 | 0.01299774
A401C | 281-3 | 1.8241 | 0.8143 | 1.9379 | 0.7988 | 12.80452 | 6.238693 | 1.8343 | 0.8084 | 1.594375 | 0.5591799 | Polyurethane | 56-3 | 0.8846 | 0.1764 | 1.0626 | 0.1046 | 35.27252 | 20.12209 | 0.7891 | 0.154 | -10.32194 | -10.79584
| 281-2 | 1.8207 | 0.8102 | 1.9333 | 0.7941 | 12.73627 | 6.184435 | 1.8302 | 0.8112 | 0.8411677 | 0.5217773 |  | 56-2 | 0.9126 | 0.1813 | 1.0978 | 0.1073 | 35.44373 | 20.29367 | 0.815 | 0.1621 | -10.72063 | -10.69472
| 281-1 | 1.7805 | 0.7905 | 1.8914 | 0.7818 | 12.08081 | 6.228587 | 1.7903 | 0.7866 | 1.383838 | 0.5504072 |  | 56-1 | 0.959 | 0.1881 | 1.1496 | 0.1103 | 34.81645 | 19.87487 | 0.8544 | 0.1532 | -9.04138 | -10.90719
[5 empty] | Avg. | 12.54053 | 6.217238 |  | Avg. | 1.273127 | 0.5437881 | [5 empty] | Avg. | 35.17757 | 20.09688 |  | Avg. | -10.02799 | -10.79925
[5 empty] | Std. dev. | 0.3995914 | 0.02885477 |  | Std. dev. | 0.3886169 | 0.01956007 | [5 empty] | Std. dev. | 0.3242422 | 0.2105338 |  | Std. dev. | 0.8773721 | 0.1062794
B601C | 622-3 | 1.7776 | 0.8106 | 1.8549 | 0.8076 | 8.304033 | 4.34856 | 1.7842 | 0.8028 | 1.489142 | 0.3712871 | S0604 | 97-3 | 1.0781 | 0.3054 | 1.5237 | 0.1913 | 72.43432 | 41.33197 | 1.0548 | 0.304 | -2.834218 | -2.16121
| 622-2 | 1.8565 | 0.847 | 1.9378 | 0.842 | 8.548787 | 4.379208 | 1.8637 | 0.8415 | 1.258049 | 0.3878266 |  | 97-2 | 1.458 | 0.4127 | 2.0495 | 0.2538 | 71.788 | 40.56927 | 1.4195 | 0.4096 | -3.386588 | -2.640604
| 622-1 | 1.8737 | 0.8564 | 1.9564 | 0.8505 | 8.709329 | 4.413727 | 1.8809 | 0.8459 | 1.7399 | 0.3842664 |  | 97-1 | 1.4211 | 0.4055 | 2.0083 | 0.2529 | 72.84364 | 41.3201 | 1.386 | 0.4014 | -3.052383 | -2.469918
[5 empty] | Avg. | 8.520716 | 4.380498 |  | Avg. | 1.495697 | 0.3811267 | [5 empty] | Avg. | 72.35532 | 41.07378 |  | Avg. | -3.091063 | -2.42391
[5 empty] | Std. dev. | 0.2041007 | 0.03260265 |  | Std. dev. | 0.2409925 | 0.00870526 | [5 empty] | Std. dev. | 0.5322335 | 0.4369591 |  | Std. dev. | 0.278209 | 0.2429859
LM155 | 483-3 | 1.5803 | 0.615 | 1.6437 | 0.605 | 7.603854 | 4.011896 | 1.5725 | 0.6088 | -0.1657516 | -0.4935772 | NBR5 | 323-3 | 1.663 | 0.4982 | 1.8397 | 0.4285 | 21.15385 | 10.62538 | 1.4713 | 0.4873 | -15.52198 | -11.52736
| 483-2 | 1.5817 | 0.6149 | 1.6477 | 0.6051 | 7.840298 | 4.172726 | 1.5746 | 0.6139 | -0.6309475 | -0.4488841 |  | 323-2 | 1.6927 | 0.5008 | 1.8724 | 0.4347 | 20.62254 | 10.61618 | 1.4974 | 0.495 | -15.89898 | -11.53778
| 483-1 | 1.6017 | 0.6285 | 1.6653 | 0.6179 | 7.624332 | 3.970781 | 1.5948 | 0.6213 | 0.03082614 | -0.4307923 |  | 323-1 | 1.7809 | 0.5314 | 1.9672 | 0.4519 | 21.27251 | 10.461 | 1.5734 | 0.5305 | -16.53461 | -11.65141
[5 empty] | Avg. | 7.689495 | 4.051801 |  | Avg. | -0.255291 | -0.4577512 | [5 empty] | Avg. | 21.0163 | 10.56752 |  | Avg. | -15.98519 | -11.57218
[5 empty] | Std. dev. | 0.1310003 | 0.1067224 |  | Std. dev. | 0.3398515 | 0.03231802 | [5 empty] | Std. dev. | 0.3461304 | 0.09235946 |  | Std. dev. | 0.5117926 | 0.06881107
Polyurethane | 924-3 | 0.9276 | 0.1821 | 1.038 | 0.1253 | 22.4279 | 11.90168 | 0.8495 | 0.17 | -8.853119 | -8.419577 | GFLT-600S | 122-3 | 1.8914 | 0.8439 | 2.003 | 0.8197 | 12.9642 | 5.900391 | 1.8983 | 0.8387 | 1.155131 | 0.3648091
| 924-2 | 0.9234 | 0.1843 | 1.0321 | 0.1271 | 22.44622 | 11.77171 | 0.8449 | 0.1679 | -8.402111 | -8.501191 |  | 122-2 | 1.891 | 0.8451 | 2.0038 | 0.8189 | 13.28999 | 5.965098 | 1.8984 | 0.8407 | 1.128215 | 0.3913273
| 924-1 | 0.896 | 0.1781 | 1.0003 | 0.1224 | 22.28723 | 11.640625 | 0.8188 | 0.1625 | -8.580582 | -8.616071 |  | 122-1 | 1.8117 | 0.8096 | 1.9183 | 0.7778 | 13.811 | 5.883976 | 1.8172 | 0.8037 | 1.137611 | 0.3035823
[5 empty] | Avg. | 22.38712 | 11.77134 |  | Avg. | -8.611937 | -8.51228 | [5 empty] | Avg. | 13.35506 | 5.916488 |  | Avg. | 1.140319 | 0.3532396
[5 empty] | Std. dev. | 0.08698957 | 0.1305288 |  | Std. dev. | 0.227133 | 0.09871523 | [5 empty] | Std. dev. | 0.4271322 | 0.04288955 |  | Std. dev. | 0.01366098 | 0.04500211
NBR5 | 723-3 | 1.6748 | 0.507 | 1.6872 | 0.4644 | 4.709711 | 0.7403869 | 1.4863 | 0.4928 | -14.9255 | -11.25508 | LM155 | 94-3 | 1.6036 | 0.6217 | 1.7362 | 0.5928 | 16.4477 | 8.268895 | 1.5974 | 0.6173 | -0.1833181 | -0.3866301
| 723-2 | 1.7887 | 0.5349 | 1.8014 | 0.4951 | 4.187271 | 0.7100129 | 1.5859 | 0.5289 | -15.69628 | -11.33784 |  | 94-2 | 1.6083 | 0.6209 | 1.7416 | 0.5878 | 16.85234 | 8.288255 | 1.6022 | 0.6205 | -0.5772736 | -0.3792825
| 723-1 | 1.6608 | 0.4952 | 1.6737 | 0.4587 | 4.238161 | 0.7767341 | 1.4737 | 0.5127 | -17.55319 | -11.26566 |  | 94-1 | 1.7325 | 0.6795 | 1.877 | 0.6483 | 16.68566 | 8.340548 | 1.7263 | 0.6763 | -0.2849003 | -0.3578644
[5 empty] | Avg. | 4.378381 | 0.742378 |  | Avg. | -16.05833 | -11.28619 | [5 empty] | Avg. | 16.6619 | 8.299233 |  | Avg. | -0.3484973 | -0.3745923
[5 empty] | Std. dev. | 0.2880661 | 0.03340515 |  | Std. dev. | 1.350739 | 0.04504362 | [5 empty] | Std. dev. | 0.2033616 | 0.03706667 |  | Std. dev. | 0.2045329 | 0.0149454
NBR2 | 982-3 | 1.558 | 0.4632 | 1.5374 | 0.4358 | 0.621118 | -1.322208 | 1.3584 | 0.4619 | -18.1129 | -12.8113 | FE5840 | 96-3 | 2.2271 | 1.0405 | 2.3366 | 1.0109 | 11.72257 | 4.916708 | 2.2538 | 1.033 | 2.882184 | 1.198868
| 982-2 | 1.4426 | 0.4249 | 1.4203 | 0.4035 | -0.08843471 | -1.54582 | 1.2563 | 0.4265 | -18.4632 | -12.91418 |  | 96-2 | 2.3627 | 1.1149 | 2.4792 | 1.0709 | 12.86264 | 4.9308 | 2.3914 | 1.0908 | 4.231447 | 1.214712
| 982-1 | 1.5573 | 0.4606 | 1.5387 | 0.434 | 0.7294611 | -1.194375 | 1.3582 | 0.4519 | -17.36117 | -12.78495 |  | 96-1 | 2.3992 | 1.1283 | 2.5167 | 1.1029 | 11.244 | 4.897466 | 2.4285 | 1.1092 | 3.808325 | 1.22124
[5 empty] | Avg. | 0.4207148 | -1.354134 |  | Avg. | -17.97909 | -12.83681 | [5 empty] | Avg. | 11.94307 | 4.914991 |  | Avg. | 3.640652 | 1.211607
[5 empty] | Std. dev. | 0.4442516 | 0.1778845 |  | Std. dev. | 0.5630665 | 0.06829023 | [5 empty] | Std. dev. | 0.8315422 | 0.01673303 |  | Std. dev. | 0.690082 | 0.01150464
FE5840 | 784-3 | 2.1553 | 1.0104 | 2.221 | 1.009 | 5.860774 | 3.0483 | 2.1721 | 1.0014 | 2.253472 | 0.7794739 | NBR2 | 184-3 | 1.3688 | 0.4043 | 1.4933 | 0.3531 | 18.21669 | 9.095558 | 1.1893 | 0.4021 | -18.38258 | -13.11368
| 784-2 | 2.3942 | 1.1185 | 2.4676 | 1.115 | 6.028063 | 3.065742 | 2.4142 | 1.1127 | 2.022419 | 0.8353521 |  | 184-2 | 1.5787 | 0.4675 | 1.7239 | 0.4076 | 18.45752 | 9.197441 | 1.3734 | 0.4623 | -18.00756 | -13.00437
| 784-1 | 2.465 | 1.1656 | 2.5404 | 1.1473 | 7.21102 | 3.058824 | 2.4853 | 1.1408 | 3.470833 | 0.8235294 |  | 184-1 | 1.4431 | 0.4327 | 1.5745 | 0.371 | 19.11124 | 9.105398 | 1.2537 | 0.4238 | -17.86421 | -13.12452
[5 empty] | Avg. | 6.366619 | 3.057622 |  | Avg. | 2.582241 | 0.8127851 | [5 empty] | Avg. | 18.59515 | 9.132799 |  | Avg. | -18.08478 | -13.08086
[5 empty] | Std. dev. | 0.7360412 | 0.008783215 |  | Std. dev. | 0.7781661 | 0.02944783 | [5 empty] | Std. dev. | 0.462884 | 0.05619728 |  | Std. dev. | 0.2676742 | 0.06646062
S0604 | 321-3 | 1.2177 | 0.3489 | 1.3201 | 0.3131 | 15.907 | 8.409296 | 1.1883 | 0.3476 | -3.234346 | -2.414388 | A401C | 123-3 | 1.7818 | 0.7972 | 1.9475 | 0.7743 | 19.15499 | 9.299585 | 1.7986 | 0.7789 | 3.564899 | 0.9428668
| 321-2 | 1.3314 | 0.3774 | 1.4516 | 0.3517 | 15.2935 | 9.028091 | 1.3034 | 0.3853 | -3.763103 | -2.103049 |  | 123-2 | 1.8717 | 0.8418 | 2.0471 | 0.8049 | 20.61365 | 9.37116 | 1.8903 | 0.8216 | 3.767356 | 0.993749
| 321-1 | 1.4903 | 0.4292 | 1.624 | 0.3934 | 15.97399 | 8.971348 | 1.4565 | 0.4234 | -2.638771 | -2.268 |  | 123-1 | 1.8676 | 0.8368 | 2.0413 | 0.7893 | 21.45906 | 9.300707 | 1.8855 | 0.8154 | 3.812573 | 0.9584493
[5 empty] | Avg. | 15.72483 | 8.802912 |  | Avg. | -3.212073 | -2.261812 | [5 empty] | Avg. | 20.40923 | 9.323817 |  | Avg. | 3.714943 | 0.9650217
[5 empty] | Std. dev. | 0.3750402 | 0.3420596 |  | Std. dev. | 0.5624966 | 0.1557614 | [5 empty] | Std. dev. | 1.16556 | 0.04100389 |  | Std. dev. | 0.1318935 | 0.02607005
FE5620 | 621-3 | 2.2575 | 1.0388 | 2.3979 | 0.9836 | 16.04989 | 6.219269 | 2.2709 | 1.0159 | 2.978584 | 0.593577 | NBR6 | 54-3 | 1.7425 | 0.5418 | 1.969 | 0.4683 | 24.98543 | 12.99857 | 1.5435 | 0.5407 | -16.48205 | -11.42037
| 621-2 | 2.2023 | 0.997 | 2.3392 | 0.9665 | 13.88866 | 6.216228 | 2.213 | 0.9835 | 2.007799 | 0.4858557 |  | 54-2 | 1.8186 | 0.584 | 2.0517 | 0.4863 | 26.7941 | 12.81755 | 1.6119 | 0.5665 | -15.3248 | -11.36589
| 621-1 | 2.1534 | 0.9758 | 2.2828 | 0.9353 | 14.42765 | 6.009102 | 2.1599 | 0.9655 | 1.42663 | 0.3018482 |  | 54-1 | 1.7364 | 0.5474 | 1.9604 | 0.4652 | 25.75273 | 12.90025 | 1.5399 | 0.5368 | -15.63499 | -11.31652
[5 empty] | Avg. | 14.78873 | 6.1482 |  | Avg. | 2.137671 | 0.460427 | [5 empty] | Avg. | 25.84409 | 12.90546 |  | Avg. | -15.81395 | -11.36759
[5 empty] | Std. dev. | 1.124951 | 0.1204719 |  | Std. dev. | 0.7840854 | 0.1475174 | [5 empty] | Std. dev. | 0.9077931 | 0.09061877 |  | Std. dev. | 0.5990218 | 0.05194906
NBR3 | 884-3 | 1.5421 | 0.3774 | 1.6034 | 0.3286 | 9.453078 | 3.975099 | 1.3855 | 0.3692 | -12.74148 | -10.15498 | B601C | 57-3 | 1.8839 | 0.866 | 2.0122 | 0.8357 | 15.5811 | 6.81034 | 1.8958 | 0.8466 | 3.074958 | 0.6316683
| 884-2 | 1.5471 | 0.3789 | 1.6109 | 0.3306 | 9.59596 | 4.123845 | 1.3941 | 0.3666 | -12.04417 | -9.889471 |  | 57-2 | 1.7225 | 0.7901 | 1.8402 | 0.7684 | 14.95066 | 6.833091 | 1.7328 | 0.7728 | 2.960103 | 0.5979681
| 884-1 | 1.6934 | 0.4213 | 1.7614 | 0.3613 | 10.0621 | 4.01559 | 1.525 | 0.4079 | -12.18458 | -9.94449 |  | 57-1 | 1.8659 | 0.8547 | 1.9945 | 0.8202 | 16.12935 | 6.892116 | 1.8779 | 0.8378 | 2.857991 | 0.6431213
[5 empty] | Avg. | 9.703713 | 4.038178 |  | Avg. | -12.32341 | -9.996315 | [5 empty] | Avg. | 15.5537 | 6.845183 |  | Avg. | 2.964351 | 0.6242526
[5 empty] | Std. dev. | 0.3184897 | 0.07690242 |  | Std. dev. | 0.3688025 | 0.1401378 | [5 empty] | Std. dev. | 0.5898204 | 0.04220763 |  | Std. dev. | 0.1085462 | 0.02347229
SBR | 284-3 | 1.7508 | 0.5216 | 1.7984 | 0.5018 | 5.483241 | 2.718757 | 1.5876 | 0.5447 | -15.1562 | -9.321453 | SBR | 482-3 | 1.7808 | 0.5287 | 2.2016 | 0.4219 | 42.13721 | 23.62983 | 1.5988 | 0.5344 | -14.99082 | -10.22013
| 284-2 | 1.852 | 0.5594 | 1.9015 | 0.5309 | 6.034349 | 2.672786 | 1.6796 | 0.5673 | -13.94863 | -9.308855 |  | 482-2 | 1.8566 | 0.5629 | 2.3045 | 0.4578 | 42.74561 | 24.12474 | 1.6696 | 0.5629 | -14.45466 | -10.07217
| 284-1 | 1.847 | 0.5599 | 1.9017 | 0.5277 | 6.751612 | 2.961559 | 1.6799 | 0.5774 | -14.34232 | -9.047103 |  | 482-1 | 1.8471 | 0.558 | 2.2872 | 0.4387 | 43.39462 | 23.82654 | 1.6639 | 0.5588 | -14.27352 | -9.91825
[5 empty] | Avg. | 6.089734 | 2.784368 |  | Avg. | -14.48238 | -9.225804 | [5 empty] | Avg. | 42.75915 | 23.86037 |  | Avg. | -14.573 | -10.07018
[5 empty] | Std. dev. | 0.6359968 | 0.1551645 |  | Std. dev. | 0.615848 | 0.1548873 | [5 empty] | Std. dev. | 0.6288127 | 0.2491859 |  | Std. dev. | 0.3730005 | 0.1509476
GFLT-600S | 423-3 | 1.7363 | 0.7776 | 1.8015 | 0.7735 | 7.228539 | 3.755111 | 1.7388 | 0.772 | 0.8448941 | 0.1439843 | NBR1 | 66-3 | 1.5334 | 0.4702 | 1.6842 | 0.3925 | 21.49172 | 9.834355 | 1.3376 | 0.4529 | -16.78894 | -12.76901
| 423-2 | 1.7919 | 0.8122 | 1.8588 | 0.7962 | 8.461774 | 3.733467 | 1.7942 | 0.8012 | 1.357558 | 0.1283554 |  | 66-2 | 1.5022 | 0.4623 | 1.6512 | 0.3843 | 21.82902 | 9.918786 | 1.3106 | 0.4444 | -16.70353 | -12.75463
| 423-1 | 1.8191 | 0.8194 | 1.8872 | 0.8081 | 7.942383 | 3.743609 | 1.8214 | 0.8233 | -0.160048 | 0.1264361 |  | 66-1 | 1.7667 | 0.5359 | 1.9485 | 0.4473 | 21.96945 | 10.29037 | 1.5436 | 0.5203 | -16.85895 | -12.62806
[5 empty] | Avg. | 7.877565 | 3.744063 |  | Avg. | 0.6808015 | 0.1329253 | [5 empty] | Avg. | 21.7634 | 10.0145 |  | Avg. | -16.78381 | -12.71723
[5 empty] | Std. dev. | 0.6191675 | 0.0108292 |  | Std. dev. | 0.7719955 | 0.00962537 | [5 empty] | Std. dev. | 0.2455316 | 0.2426095 |  | Std. dev. | 0.07783915 | 0.07755746
NBR6 | 821-3 | 1.6871 | 0.5299 | 1.7071 | 0.4904 | 5.141721 | 1.185466 | 1.5003 | 0.523 | -15.54615 | -11.07225 | NBR3 | 484-3 | 1.7071 | 0.4181 | 1.9996 | 0.3117 | 30.94647 | 17.13432 | 1.4973 | 0.3961 | -14.56943 | -12.28985
| 821-2 | 1.718 | 0.5436 | 1.7384 | 0.5009 | 5.372956 | 1.187427 | 1.5277 | 0.5344 | -15.42064 | -11.07683 |  | 484-2 | 1.7009 | 0.4031 | 1.9893 | 0.3074 | 29.59624 | 16.95573 | 1.4905 | 0.3987 | -15.87302 | -12.36992
| 821-1 | 1.8357 | 0.5832 | 1.8592 | 0.533 | 5.884232 | 1.280166 | 1.6327 | 0.5709 | -15.22555 | -11.05845 |  | 484-1 | 1.846 | 0.456 | 2.1706 | 0.3324 | 32.2446 | 17.58397 | 1.6194 | 0.4238 | -13.98561 | -12.27519
[5 empty] | Avg. | 5.466303 | 1.217686 |  | Avg. | -15.39745 | -11.06918 | [5 empty] | Avg. | 30.9291 | 17.22467 |  | Avg. | -14.80935 | -12.31165
[5 empty] | Std. dev. | 0.3799546 | 0.05411751 |  | Std. dev. | 0.1615522 | 0.009568722 | [5 empty] | Std. dev. | 1.324268 | 0.3237168 |  | Std. dev. | 0.9663048 | 0.05099156
Neoprene | 75-3 | 0.8272 | 0.178 | 0.8318 | 0.1631 | 3.003697 | 0.5560928 | 0.7154 | 0.1853 | -18.34566 | -13.51547 | Neoprene | 55-3 | 0.8283 | 0.1796 | 1.0185 | 0.1249 | 37.75243 | 22.96269 | 0.7132 | 0.1848 | -18.54478 | -13.89593
| 75-2 | 0.8215 | 0.1847 | 0.8252 | 0.158 | 4.773869 | 0.4503956 | 0.7101 | 0.1811 | -16.92839 | -13.56056 |  | 55-2 | 0.8304 | 0.1792 | 1.026 | 0.1179 | 39.45025 | 23.55491 | 0.7153 | 0.1856 | -18.65786 | -13.86079
| 75-1 | 0.8791 | 0.1891 | 0.8839 | 0.1747 | 2.782609 | 0.546013 | 0.7588 | 0.197 | -18.57971 | -13.68445 |  | 55-1 | 0.855 | 0.1868 | 1.056 | 0.1272 | 39.0003 | 23.50877 | 0.7357 | 0.1915 | -18.55732 | -13.95322
[5 empty] | Avg. | 3.520058 | 0.5175005 |  | Avg. | -17.95125 | -13.58683 | [5 empty] | Avg. | 38.73432 | 23.34213 |  | Avg. | -18.58665 | -13.90331
[5 empty] | Std. dev. | 1.091445 | 0.05833265 |  | Std. dev. | 0.8935203 | 0.08749707 | [5 empty] | Std. dev. | 0.8796041 | 0.3294066 |  | Std. dev. | 0.0619859 | 0.0466532
Vapor Phase
SBR | 383 | [10 empty] | Vapor Phase
GF-600S | 481 | [10 empty] | SBR | 382
NBR4 | 181 | [10 empty] | GF-600S | 124
GFLT-600S | 282 | [10 empty] | NBR4 | 384
LM155 | 224 | [10 empty] | GFLT-600S | 324
S0604 | 381 | [10 empty] | LM155 | 95
A401C | 322 | [10 empty] | S0604 | 98
LTFE-6400 | 421 | [10 empty] | A401C | 100
FE5620 | 922 | [10 empty] | LTFE-6400 | 182
FE5840 | 521 | [10 empty] | FE5620 | 59
NBR5 | 981 | [10 empty] | FE5840 | 65
NBR2 | 983 | [10 empty] | NBR5 | 223
B601C | 822 | [10 empty] | NBR2 | 422
NBR1 | 581 | [10 empty] | B601C | 74
NBR3 | 783 | [10 empty] | NBR1 | 76
NBR6 | 684 | [10 empty] | NBR3 | 221
Neoprene | 824 | [10 empty] | NBR6 | 522
Polyurethane | 79 | [10 empty] | Neoprene | 58
[12 empty] | Polyurethane | 64

## Sheet5
Elastomer Type- Numbers refer to small fixture ID no. | FUEL Type - Reference Fuel C, 28 days at 60C; Sample ID (1st column) Orig. unimmersed dry weight, M1 (2nd column), wet weight , M2 (3rd column) (g), dry weight after immersion, M3, (4th column), wet weight after immersion, M4 (5th column); Both fuel temp. and test temp. were 23C when weighing samples | [10 empty] | FUEL Type - CE25a, 28 days at 60C; Sample ID (1st column) Orig. unimmersed dry weight, M1 (2nd column), wet weight , M2 (3rd column) (g), dry weight after immersion, M3, (4th column), wet weight after immersion, M4 (5th column); Both fuel temp. and test temp. were 23C when weighing samples | [10 empty] | Elastomer Type- Numbers refer to small fixture ID no. | Elastomer Type- Numbers refer to small fixture ID no. | FUEL Type - CE10a, 28 days at 60C; Sample ID (1st column) Orig. unimmersed dry weight, M1 (2nd column), wet weight , M2 (3rd column) (g), dry weight after immersion, M3, (4th column), wet weight after immersion, M4 (5th column); Fuel temp. was 23C and room temp. was 24C when weighing samples
| Set #-sample # | Dry Wt. | wet wt. | after immersion dry wt. | after immersion wet wt. | % Change in Vol. after immersion | % change in Mass after immersion | dry wt. after immersion and after drying at 60C, 20 hrs. | wet wet after immersion and after drying at 60C, 20 hrs. | % change in vol. after immersion and drying | % change in Mass after immersion and drying | Set #-sample # | Dry Wt. | wet wt. | after immersion dry wt. | after immersion wet wt. | % Change in Vol. after immersion | % change in Mass after immersion | dry wt. after immersion and after drying at 60C, 20 hrs. | wet wet after immersion and after drying at 60C, 20 hrs. | % change in vol. after immersion and drying | % change in Mass after immersion and drying |  |  | Set #-sample # | Dry Wt. | wet wt. | after immersion dry wt. | after immersion wet wt. | % Change in Vol. after immersion | % change in Mass after immersion | dry wt. after immersion and after drying at 60C, 20 hrs. | wet wet after immersion and after drying at 60C, 20 hrs. | % change in vol. after immersion and drying | % change in Mass after immersion and drying
#1 and 18 - Parker S0604 (red) - Silicone rubber | 1-1 | 1.3265 | 0.3697 | 2.3901 | 0.097 | 139.6635 | 80.18093 | 1.2975 | 0.3746 | -3.54306 | -2.186204 | 18-1 | 1.2467 | 0.3516 | 2.1386 | 0.1202 | 125.4944 | 71.54087 | 1.2181 | 0.3521 | -3.251033 | -2.294056 | #1 and 18 - Parker S0604 (red) - Silicone rubber | NBR3 | 14-1 | 1.5603 | 0.3613 | 1.8442 | 0.2738 | 30.97581 | 18.19522 | 1.4294 | 0.3467 | -9.69975 | -8.389412
| 1-2 | 1.3453 | 0.3791 | 2.433 | 0.094 | 142.0824 | 80.85185 | 1.3161 | 0.3772 | -2.825502 | -2.17052 | 18-2 | 1.3649 | 0.3862 | 2.351 | 0.132 | 126.7293 | 72.24705 | 1.331 | 0.3883 | -3.678349 | -2.483698 |  |  | 14-2 | 1.5582 | 0.3609 | 1.8423 | 0.275 | 30.90286 | 18.23258 | 1.4259 | 0.3499 | -10.13113 | -8.490566
| 1-3 | 1.4099 | 0.4026 | 2.5405 | 0.1047 | 141.8148 | 80.19008 | 1.3781 | 0.4011 | -3.008041 | -2.255479 | 18-3 | 1.2384 | 0.3455 | 2.1325 | 0.1175 | 125.6692 | 72.198 | 1.2076 | 0.3528 | -4.266995 | -2.48708 |  |  | 14-3 | 1.5078 | 0.3537 | 1.7851 | 0.2791 | 30.49129 | 18.39103 | 1.3833 | 0.338 | -9.427259 | -8.257063
[5 empty] | Avg. | 141.1869 | 80.40762 |  |  | -3.125534 | -2.204068 | [5 empty] | 125.9643 | 71.99531 |  |  | -3.732126 | -2.421612 | [6 empty] | Avg. | 30.78999 | 18.27294 |  |  | -9.752712 | -8.379014
[5 empty] | Std. dev. | 1.326076 | 0.3847439 |  |  | 0.3729289 | 0.04520902 | [5 empty] | 0.6682913 | 0.394318 |  |  | 0.5101113 | 0.1104791 | [6 empty] | Std. dev. | 0.2612389 | 0.1039612 |  |  | 0.3549108 | 0.1170982
#2 and #19 - Parker LM155 (blue) - fluorosilicone | 2-1 | 1.7521 | 0.682 | 1.9228 | 0.6368 | 20.17568 | 9.742595 | 1.7466 | 0.6798 | -0.3083824 | -0.313909 | 19-1 | 1.5576 | 0.602 | 1.7156 | 0.5552 | 21.43156 | 10.14381 | 1.5489 | 0.6038 | -1.098786 | -0.5585516 | #2 and #19 - Parker LM155 (blue) - fluorosilicone | NBR4 | 15-1 | 1.7319 | 0.3962 | 2.1436 | 0.2953 | 38.37688 | 23.77158 | 1.5228 | 0.3914 | -15.29535 | -12.07345
| 2-2 | 1.6506 | 0.6409 | 1.8107 | 0.5952 | 20.38229 | 9.699503 | 1.6447 | 0.6412 | -0.6140438 | -0.3574458 | 19-2 | 1.5705 | 0.6038 | 1.7322 | 0.5608 | 21.17513 | 10.29608 | 1.5621 | 0.6072 | -1.220648 | -0.5348615 |  |  | 15-2 | 1.6148 | 0.3714 | 1.9981 | 0.2736 | 38.6923 | 23.73669 | 1.4193 | 0.374 | -15.93212 | -12.10676
| 2-3 | 1.5224 | 0.5877 | 1.6684 | 0.5518 | 19.46079 | 9.590121 | 1.5159 | 0.5892 | -0.8558896 | -0.4269574 | 19-3 | 1.5705 | 0.6085 | 1.7302 | 0.559 | 21.74636 | 10.16874 | 1.5634 | 0.605 | -0.3742204 | -0.4520853 |  |  | 15-3 | 1.6217 | 0.3697 | 2.0116 | 0.2763 | 38.60224 | 24.04267 | 1.4263 | 0.3682 | -15.48722 | -12.04908
[5 empty] | Avg. | 20.00626 | 9.677406 |  |  | -0.5927719 | -0.3661041 | [5 empty] | 21.45102 | 10.20288 |  |  | -0.8978847 | -0.5151662 | [6 empty] | Avg. | 38.55714 | 23.85031 |  |  | -15.57156 | -12.07643
[5 empty] | Std. dev. | 0.4835507 | 0.07860196 |  |  | 0.2743727 | 0.05701939 | [5 empty] | 0.2861115 | 0.08167604 |  |  | 0.4575814 | 0.055899 | [6 empty] | Std. dev. | 0.1624714 | 0.1674988 |  |  | 0.3266568 | 0.02895473
#3 and #20 - McMaster Carr SBR (black) - styrene butadiene rubber | 3-1 | 1.8097 | 0.5266 | 3.037 | 0.2126 | 120.1231 | 67.81787 | 1.6276 | 0.5363 | -14.94817 | -10.06244 | 20-1 | 1.7897 | 0.5213 | 2.7536 | 0.2638 | 96.29454 | 53.85819 | 1.5998 | 0.5356 | -16.09902 | -10.61072 | #3 and #20 - McMaster Carr SBR (black) - styrene butadiene rubber | NBR5 | 16-1 | 1.7605 | 0.5072 | 2.059 | 0.4263 | 30.27208 | 16.95541 | 1.5764 | 0.5173 | -15.49509 | -10.45726
| 3-2 | 1.7736 | 0.5137 | 2.9731 | 0.2009 | 120.0333 | 67.63081 | 1.5951 | 0.5244 | -15.01706 | -10.06428 | 20-2 | 1.7909 | 0.5231 | 2.764 | 0.2799 | 95.93785 | 54.33581 | 1.6011 | 0.5384 | -16.17763 | -10.59802 |  |  | 16-2 | 1.6342 | 0.4843 | 1.9093 | 0.3887 | 32.23759 | 16.83392 | 1.4655 | 0.4798 | -14.2795 | -10.32309
| 3-3 | 1.7647 | 0.5165 | 2.9555 | 0.2085 | 120.0769 | 67.47889 | 1.5872 | 0.5213 | -14.60503 | -10.05837 | 20-3 | 1.7902 | 0.5221 | 2.762 | 0.2823 | 95.54452 | 54.28444 | 1.6003 | 0.5347 | -15.96877 | -10.60775 |  |  | 16-3 | 1.7025 | 0.4971 | 1.9923 | 0.4123 | 31.07682 | 17.02203 | 1.5252 | 0.4951 | -14.54289 | -10.4141
[5 empty] | Avg. | 120.0778 | 67.64252 |  |  | -14.85676 | -10.06169 | [5 empty] | 95.92563 | 54.15948 |  |  | -16.08181 | -10.6055 | [6 empty] | Avg. | 31.1955 | 16.93712 |  |  | -14.7725 | -10.39815
[5 empty] | Std. dev. | 0.04490818 | 0.1697928 |  |  | 0.2207048 | 0.003024505 | [5 empty] | 0.3751635 | 0.2621858 |  |  | 0.1054879 | 0.006640547 | [6 empty] | Std. dev. | 0.9881116 | 0.09537525 |  |  | 0.639495 | 0.06848832
NBR3 | 4-1 | 1.5873 | 0.3633 | 1.7561 | 0.2989 | 19.05229 | 10.63441 | 1.4578 | 0.3508 | -9.558824 | -8.158508 | 21-1 | 1.6203 | 0.3765 | 1.9161 | 0.2829 | 31.30728 | 18.25588 | 1.4656 | 0.3612 | -11.20759 | -9.547615 | NBR3 | NBR6 | 17-1 | 1.707 | 0.5202 | 2.0553 | 0.4186 | 37.90866 | 20.40422 | 1.5378 | 0.5184 | -14.10516 | -9.912127
| 4-2 | 1.5327 | 0.3482 | 1.6959 | 0.3126 | 16.78345 | 10.64788 | 1.4079 | 0.3442 | -10.1984 | -8.142494 | 21-2 | 1.5543 | 0.349 | 1.8368 | 0.2694 | 30.04231 | 18.17538 | 1.4051 | 0.3512 | -12.56119 | -9.599176 |  |  | 17-2 | 1.7729 | 0.5406 | 2.1335 | 0.4377 | 37.61259 | 20.33956 | 1.601 | 0.5412 | -13.99821 | -9.695978
| 4-3 | 1.5467 | 0.3598 | 1.7109 | 0.2965 | 19.16758 | 10.61615 | 1.4187 | 0.3414 | -9.234139 | -8.275684 | 21-3 | 1.4633 | 0.3352 | 1.7289 | 0.2521 | 30.91038 | 18.15076 | 1.3238 | 0.3355 | -12.39252 | -9.533247 |  |  | 17-3 | 1.7155 | 0.5231 | 2.0656 | 0.4225 | 37.79772 | 20.40804 | 1.5421 | 0.5326 | -15.33881 | -10.10784
[5 empty] | Avg. | 18.33444 | 10.63281 |  |  | -9.663786 | -8.192229 | [5 empty] | 30.75333 | 18.19401 |  |  | -12.05377 | -9.560013 | [6 empty] | Avg. | 37.77299 | 20.38394 |  |  | -14.48073 | -9.905315
[5 empty] | Std. dev. | 1.344431 | 0.01592316 |  |  | 0.4906226 | 0.07271654 | [5 empty] | 0.6469447 | 0.05498005 |  |  | 0.7376465 | 0.03466936 | [6 empty] | Std. dev. | 0.1495747 | 0.03848436 |  |  | 0.7450442 | 0.2060154
NBR4 | 5-1 | 1.8023 | 0.4144 | 2.0837 | 0.3201 | 27.06967 | 15.61338 | 1.6213 | 0.4079 | -12.57295 | -10.04272 | 22-1 | 1.9468 | 0.4504 | 2.4104 | 0.2997 | 41.05186 | 23.81344 | 1.7094 | 0.447 | -15.63753 | -12.19437 | NBR4 | 31 LM155-blue | 31-1 | 1.6486 | 0.6359 | 1.8231 | 0.5939 | 21.37849 | 10.58474 | 1.6377 | 0.6373 | -1.214575 | -0.6611671
| 5-2 | 1.7419 | 0.388 | 2.0109 | 0.3168 | 25.12741 | 15.44291 | 1.5674 | 0.3898 | -13.02164 | -10.0178 | 22-2 | 1.6671 | 0.3779 | 2.0668 | 0.2516 | 40.8005 | 23.97577 | 1.4596 | 0.3713 | -15.58331 | -12.44676 |  |  | 31-2 | 1.5921 | 0.6175 | 1.7619 | 0.5738 | 21.90642 | 10.66516 | 1.5835 | 0.6224 | -1.385184 | -0.5401671
| 5-3 | 1.6176 | 0.3647 | 1.8687 | 0.3102 | 24.39141 | 15.523 | 1.4538 | 0.3686 | -13.38495 | -10.12611 | 22-3 | 1.7133 | 0.3983 | 2.1248 | 0.2605 | 41.77186 | 24.01798 | 1.502 | 0.3863 | -15.15589 | -12.33292 |  |  | 31-3 | 1.5876 | 0.6172 | 1.7564 | 0.5688 | 22.38252 | 10.6324 | 1.5774 | 0.6153 | -0.8553174 | -0.6424792
[5 empty] | Avg. | 25.5295 | 15.52643 |  |  | -12.99318 | -10.06221 | [5 empty] | 41.20807 | 23.93573 |  |  | -15.45891 | -12.32469 | [6 empty] | Avg. | 21.88915 | 10.62743 |  |  | -1.151692 | -0.6146044
[5 empty] | Std. dev. | 1.383665 | 0.08528967 |  |  | 0.406745 | 0.05672673 | [5 empty] | 0.5041732 | 0.1079883 |  |  | 0.263817 | 0.1263983 | [6 empty] | Std. dev. | 0.5022377 | 0.04043986 |  |  | 0.2704723 | 0.06513832
NBR5 | 6-1 | 1.7441 | 0.5077 | 1.9113 | 0.4401 | 18.99062 | 9.586606 | 1.5608 | 0.4988 | -14.10547 | -10.50972 | 23-1 | 1.7294 | 0.5146 | 2.0112 | 0.3964 | 32.92723 | 16.29467 | 1.528 | 0.496 | -15.04774 | -11.64566 | NBR5 | 32 S0604 - red | 32-1 | 1.428 | 0.4047 | 2.6171 | 0.0964 | 146.3305 | 83.27031 | 1.3943 | 0.4112 | -3.928467 | -2.359944
| 6-2 | 1.6837 | 0.489 | 1.8437 | 0.4161 | 19.49443 | 9.502881 | 1.5071 | 0.4839 | -14.35507 | -10.4888 | 23-2 | 1.5716 | 0.4697 | 1.832 | 0.3751 | 32.21708 | 16.5691 | 1.3908 | 0.4489 | -14.52037 | -11.5042 |  |  | 32-2 | 1.2989 | 0.3654 | 2.3673 | 0.0935 | 143.5779 | 82.25422 | 1.2676 | 0.3723 | -4.092126 | -2.409731
| 6-3 | 1.7117 | 0.4982 | 1.875 | 0.4239 | 19.57973 | 9.540223 | 1.5329 | 0.4839 | -13.55583 | -10.44576 | 23-3 | 1.6362 | 0.4861 | 1.9072 | 0.391 | 31.83201 | 16.56277 | 1.4502 | 0.4755 | -15.25085 | -11.3678 |  |  | 32-3 | 1.2076 | 0.3435 | 2.199 | 0.0874 | 144.3699 | 82.09672 | 1.1802 | 0.3503 | -3.957875 | -2.268963
[5 empty] | Avg. | 19.35493 | 9.543237 |  |  | -14.00546 | -10.48143 | [5 empty] | 32.32544 | 16.47551 |  |  | -14.93966 | -11.50589 | [6 empty] | Avg. | 144.7594 | 82.54041 |  |  | -3.992823 | -2.346213
[5 empty] | Std. dev. | 0.3183699 | 0.04194412 |  |  | 0.4088975 | 0.03261347 | [5 empty] | 0.555591 | 0.1566474 |  |  | 0.3770417 | 0.1389347 | [6 empty] | Std. dev. | 1.417031 | 0.6369925 |  |  | 0.08724747 | 0.07138152
NBR6 | 7-1 | 1.9482 | 0.6103 | 2.1821 | 0.5027 | 25.52508 | 12.00595 | 1.7439 | 0.5957 | -14.17894 | -10.4866 | 24-1 | 1.8682 | 0.5759 | 2.2445 | 0.4505 | 38.82225 | 20.14238 | 1.6579 | 0.5755 | -16.24236 | -11.25682 | NBR6 | NBR1 | 33-1 | 1.6702 | 0.4994 | 1.9504 | 0.4062 | 31.89272 | 16.77643 | 1.4798 | 0.4881 | -15.29723 | -11.39983
| 7-2 | 1.7274 | 0.5253 | 1.9327 | 0.4491 | 23.41735 | 11.88491 | 1.5459 | 0.5244 | -15.02371 | -10.50712 | 24-2 | 1.7998 | 0.5528 | 2.1647 | 0.4379 | 38.47634 | 20.27447 | 1.5974 | 0.5509 | -16.07859 | -11.24569 |  |  | 33-2 | 1.4635 | 0.4384 | 1.7046 | 0.3433 | 32.7968 | 16.47421 | 1.2913 | 0.4196 | -14.96439 | -11.76631
| 7-3 | 1.6644 | 0.5104 | 1.8628 | 0.4224 | 24.81802 | 11.92021 | 1.489 | 0.502 | -14.4714 | -10.53833 | 24-3 | 1.6888 | 0.5135 | 2.0302 | 0.4014 | 38.58589 | 20.21554 | 1.4985 | 0.535 | -18.02093 | -11.26836 |  |  | 33-3 | 1.4621 | 0.4466 | 1.7031 | 0.3572 | 32.5357 | 16.48314 | 1.2888 | 0.4338 | -15.80502 | -11.85281
[5 empty] | Avg. | 24.58682 | 11.93703 |  |  | -14.55802 | -10.51069 | [5 empty] | 38.62816 | 20.2108 |  |  | -16.78063 | -11.25696 | [6 empty] | Avg. | 32.40841 | 16.57793 |  |  | -15.35555 | -11.67299
[5 empty] | Std. dev. | 1.072715 | 0.06224755 |  |  | 0.4289942 | 0.02604814 | [5 empty] | 0.1767875 | 0.06617335 |  |  | 1.077252 | 0.01133172 | [6 empty] | Std. dev. | 0.465286 | 0.1719703 |  |  | 0.4233376 | 0.24048
NBR1 | 8-1 | 1.6118 | 0.4833 | 1.7673 | 0.3912 | 21.94063 | 9.647599 | 1.428 | 0.4673 | -14.8693 | -11.4034 | 25-1 | 1.5675 | 0.4739 | 1.8294 | 0.3741 | 33.07425 | 16.70813 | 1.3728 | 0.453 | -15.89247 | -12.42105 | NBR1 | NBR2 | 34-1 | 1.5704 | 0.4555 | 1.8273 | 0.3812 | 29.7067 | 16.35889 | 1.3757 | 0.4627 | -18.10925 | -12.39812
| 8-2 | 1.6684 | 0.5062 | 1.829 | 0.4229 | 20.98606 | 9.625989 | 1.4794 | 0.4818 | -14.16279 | -11.32822 | 25-2 | 1.3493 | 0.406 | 1.5734 | 0.3094 | 33.99767 | 16.60861 | 1.1804 | 0.4087 | -18.19146 | -12.5176 |  |  | 34-2 | 1.5086 | 0.4479 | 1.7527 | 0.363 | 31.01725 | 16.18056 | 1.3215 | 0.4422 | -17.10191 | -12.40223
| 8-3 | 1.4216 | 0.4311 | 1.5583 | 0.3599 | 20.9894 | 9.615926 | 1.2579 | 0.4106 | -14.45734 | -11.51519 | 25-3 | 1.574 | 0.4767 | 1.8349 | 0.3739 | 33.14499 | 16.5756 | 1.3776 | 0.4563 | -16.03937 | -12.47776 |  |  | 34-3 | 1.3281 | 0.3857 | 1.5445 | 0.3225 | 29.66893 | 16.29395 | 1.1632 | 0.39 | -17.95416 | -12.41623
[5 empty] | Avg. | 21.30536 | 9.629838 |  |  | -14.49648 | -11.4156 | [5 empty] | 33.40564 | 16.63078 |  |  | -16.70776 | -12.47214 | [6 empty] | Avg. | 30.13096 | 16.2778 |  |  | -17.72177 | -12.40553
[5 empty] | Std. dev. | 0.5501591 | 0.01618361 |  |  | 0.3548724 | 0.0940833 | [5 empty] | 0.5139325 | 0.06899095 |  |  | 1.287013 | 0.04851965 | [6 empty] | Std. dev. | 0.7677834 | 0.0902528 |  |  | 0.5423861 | 0.009498897
NBR2 | 9-1 | 1.7714 | 0.5213 | 1.9358 | 0.457 | 18.29454 | 9.280795 | 1.5716 | 0.5172 | -15.65475 | -11.27921 | 26-1 | 1.4922 | 0.442 | 1.7336 | 0.3619 | 30.61322 | 16.17746 | 1.3032 | 0.4287 | -16.73015 | -12.66586 | NBR2 | 49 SBR | 49-1 | 1.8783 | 0.5513 | 3.2643 | 0.1897 | 131.6956 | 73.79013 | 1.6883 | 0.5788 | -16.39035 | -10.11553
| 9-2 | 1.6482 | 0.4758 | 1.8013 | 0.4354 | 16.50461 | 9.288921 | 1.4613 | 0.4739 | -15.7796 | -11.33964 | 26-2 | 1.4453 | 0.4209 | 1.6838 | 0.351 | 30.10543 | 16.50176 | 1.2622 | 0.4161 | -17.40531 | -12.66865 |  |  | 49-2 | 1.8122 | 0.5261 | 3.14 | 0.1986 | 128.7069 | 73.27006 | 1.6258 | 0.5578 | -16.95825 | -10.28584
| 9-3 | 1.4373 | 0.4138 | 1.5705 | 0.3693 | 17.36199 | 9.267376 | 1.2724 | 0.4104 | -15.77919 | -11.4729 | 26-3 | 1.4808 | 0.4298 | 1.7231 | 0.3577 | 29.91437 | 16.36278 | 1.2922 | 0.431 | -18.05899 | -12.73636 |  |  | 49-3 | 1.7612 | 0.5142 | 3.0743 | 0.1874 | 131.5076 | 74.55712 | 1.5821 | 0.5512 | -17.32959 | -10.1692
[5 empty] | Avg. | 17.38705 | 9.279031 |  |  | -15.73784 | -11.36392 | [5 empty] | 30.211 | 16.34733 |  |  | -17.39815 | -12.69029 | [6 empty] | Avg. | 130.6367 | 73.87244 |  |  | -16.89273 | -10.19019
[5 empty] | Std. dev. | 0.8952282 | 0.01088025 |  |  | 0.07196447 | 0.09909895 | [5 empty] | 0.3611888 | 0.1627048 |  |  | 0.6644513 | 0.03992065 | [6 empty] | Std. dev. | 1.673862 | 0.6474664 |  |  | 0.4730335 | 0.08707347
#10 and #27 - Viton A401C | 10-1 | 2.1509 | 0.9607 | 2.2932 | 0.9252 | 14.93867 | 6.615835 | 2.2043 | 0.9427 | 5.998992 | 2.482682 | 27-1 | 1.9378 | 0.8512 | 2.1235 | 0.813 | 20.60556 | 9.583032 | 1.9818 | 0.8469 | 4.445058 | 2.270616 | #10 and #27 - Viton A401C | 50 A401C | 50-1 | 1.8219 | 0.815 | 1.982 | 0.7692 | 20.4489 | 8.78753 | 1.852 | 0.8034 | 4.141424 | 1.652121
| 10-2 | 1.7435 | 0.7727 | 1.8584 | 0.7476 | 14.4211 | 6.590192 | 1.7848 | 0.761 | 5.459415 | 2.368798 | 27-2 | 1.8348 | 0.8173 | 2.0095 | 0.7711 | 21.71007 | 9.521474 | 1.875 | 0.8002 | 5.63145 | 2.190974 |  |  | 50-2 | 1.7682 | 0.7894 | 1.9236 | 0.7488 | 20.02452 | 8.788599 | 1.7973 | 0.7883 | 3.085411 | 1.645741
| 10-3 | 1.6815 | 0.7477 | 1.7919 | 0.7187 | 14.92825 | 6.565566 | 1.7194 | 0.7371 | 5.193832 | 2.25394 | 27-3 | 1.7555 | 0.7774 | 1.9233 | 0.7408 | 20.89766 | 9.55853 | 1.795 | 0.7621 | 5.602699 | 2.250071 |  |  | 50-3 | 1.94 | 0.8629 | 2.1128 | 0.8214 | 19.89602 | 8.907216 | 1.9747 | 0.8558 | 3.880791 | 1.78866
[5 empty] | Avg. | 14.76267 | 6.590531 |  |  | 5.550746 | 2.368473 | [5 empty] | 21.0711 | 9.554345 |  |  | 5.226402 | 2.237221 | [6 empty] | Avg. | 20.12315 | 8.827782 |  |  | 3.702542 | 1.695508
[5 empty] | Std. dev. | 0.2958582 | 0.0251361 |  |  | 0.4102764 | 0.1143712 | [5 empty] | 0.572319 | 0.03099193 |  |  | 0.6768167 | 0.04134673 | [6 empty] | Std. dev. | 0.2893372 | 0.06879478 |  |  | 0.5501097 | 0.08073526
#11 and #28 - Viton B601C | 11-1 | 1.8049 | 0.8173 | 1.9014 | 0.8024 | 11.27987 | 5.346557 | 1.8352 | 0.8086 | 3.948967 | 1.678763 | 28-1 | 1.8116 | 0.8219 | 1.9469 | 0.7779 | 18.1166 | 7.468536 | 1.8405 | 0.8107 | 4.051733 | 1.595275 | #11 and #28 - Viton B601C | 51 B601C | 51-1 | 1.785 | 0.8073 | 1.9024 | 0.785 | 14.28864 | 6.577031 | 1.8033 | 0.8059 | 2.014933 | 1.02521
| 11-2 | 1.7828 | 0.8095 | 1.8786 | 0.7873 | 12.1237 | 5.37357 | 1.8137 | 0.7941 | 4.757012 | 1.733229 | 28-2 | 1.7262 | 0.7802 | 1.854 | 0.7424 | 17.50529 | 7.403545 | 1.7535 | 0.7756 | 3.372093 | 1.581509 |  |  | 51-2 | 1.8509 | 0.8498 | 1.974 | 0.8079 | 16.48187 | 6.650819 | 1.8709 | 0.8293 | 4.04555 | 1.080555
| 11-3 | 1.8288 | 0.8279 | 1.9267 | 0.8055 | 12.01918 | 5.353237 | 1.8604 | 0.8161 | 4.336098 | 1.727909 | 28-3 | 1.8693 | 0.8482 | 2.0057 | 0.819 | 16.2178 | 7.296849 | 1.8962 | 0.844 | 3.045735 | 1.439041 |  |  | 51-3 | 1.7647 | 0.804 | 1.8844 | 0.7877 | 14.15634 | 6.783023 | 1.7852 | 0.79 | 3.591131 | 1.161671
[5 empty] | Avg. | 11.80759 | 5.357788 |  |  | 4.347359 | 1.7133 | [5 empty] | 17.2799 | 7.389644 |  |  | 3.489854 | 1.538608 | [6 empty] | Avg. | 14.97562 | 6.670291 |  |  | 3.217205 | 1.089145
[5 empty] | Std. dev. | 0.4599928 | 0.01406976 |  |  | 0.4041402 | 0.03002792 | [5 empty] | 0.969256 | 0.08668364 |  |  | 0.5132335 | 0.08650176 | [6 empty] | Std. dev. | 1.306129 | 0.1043673 |  |  | 1.0657 | 0.06863457
#12 and #29 - Viton GF-600S | 12-1 | 1.8781 | 0.8503 | 1.9582 | 0.8184 | 10.89706 | 4.264949 | 1.9113 | 0.8373 | 4.495038 | 1.767744 | 29-1 | 1.8325 | 0.8305 | 1.9315 | 0.8202 | 10.90818 | 5.402456 | 1.8644 | 0.8269 | 3.542914 | 1.740791 | #12 and #29 - Viton GF-600S | 52 GF-600S | 52-1 | 1.735 | 0.7943 | 1.824 | 0.7724 | 11.78909 | 5.129683 | 1.7587 | 0.7781 | 4.241522 | 1.365994
| 12-2 | 1.6957 | 0.7651 | 1.7678 | 0.752 | 9.155384 | 4.251931 | 1.7253 | 0.7561 | 4.147862 | 1.745592 | 29-2 | 1.8203 | 0.8221 | 1.9193 | 0.806 | 11.53076 | 5.438664 | 1.8529 | 0.8151 | 3.967141 | 1.790914 |  |  | 52-2 | 1.7781 | 0.806 | 1.8691 | 0.789 | 11.10997 | 5.117822 | 1.8021 | 0.7972 | 3.374138 | 1.349755
| 12-3 | 1.8211 | 0.8206 | 1.899 | 0.8055 | 9.295352 | 4.277634 | 1.8541 | 0.8096 | 4.397801 | 1.812092 | 29-3 | 1.8121 | 0.8208 | 1.9098 | 0.8044 | 11.51014 | 5.391535 | 1.8435 | 0.8155 | 3.702209 | 1.732796 |  |  | 52-3 | 1.7045 | 0.7719 | 1.792 | 0.7556 | 11.13017 | 5.13347 | 1.7277 | 0.7666 | 3.055973 | 1.361103
[5 empty] | Avg. | 9.782599 | 4.264838 |  |  | 4.3469 | 1.775142 | [5 empty] | 11.31636 | 5.410885 |  |  | 3.737421 | 1.754834 | [6 empty] | Avg. | 11.34308 | 5.126992 |  |  | 3.557211 | 1.358951
[5 empty] | Std. dev. | 0.9676868 | 0.01285188 |  |  | 0.1790978 | 0.03386161 | [5 empty] | 0.3536406 | 0.0246694 |  |  | 0.2142942 | 0.03150079 | [6 empty] | Std. dev. | 0.3863923 | 0.008163655 |  |  | 0.6136112 | 0.008330605
#13 and #30 - Viton GFLT-600S | 13-1 | 1.8901 | 0.8427 | 1.9852 | 0.8184 | 11.39966 | 5.03148 | 1.9087 | 0.8354 | 2.47279 | 0.9840749 | 30-1 | 1.8513 | 0.8232 | 1.9639 | 0.8024 | 12.97539 | 6.082212 | 1.8691 | 0.8185 | 2.188503 | 0.9614865 | #13 and #30 - Viton GFLT-600S | 53 GFLT-600S | 53-1 | 2.0421 | 0.9172 | 2.1657 | 0.8847 | 13.87679 | 6.052593 | 2.0539 | 0.9069 | 1.964619 | 0.5778365
| 13-2 | 1.8231 | 0.8105 | 1.9154 | 0.7832 | 11.81118 | 5.062805 | 1.8418 | 0.8012 | 2.765159 | 1.025725 | 30-2 | 1.7745 | 0.7879 | 1.8821 | 0.7659 | 13.13602 | 6.06368 | 1.7908 | 0.7841 | 2.0373 | 0.9185686 |  |  | 53-2 | 1.7799 | 0.8073 | 1.8868 | 0.7614 | 15.71047 | 6.005955 | 1.7898 | 0.79 | 2.796628 | 0.556211
| 13-3 | 1.9095 | 0.8505 | 2.0061 | 0.824 | 11.62417 | 5.058916 | 1.9299 | 0.8399 | 2.92729 | 1.068342 | 30-3 | 1.7972 | 0.7998 | 1.906 | 0.7755 | 13.3447 | 6.053862 | 1.8142 | 0.8 | 1.684379 | 0.9459159 |  |  | 53-3 | 1.7888 | 0.7986 | 1.8974 | 0.7673 | 14.12846 | 6.071109 | 1.7993 | 0.7899 | 1.939002 | 0.5869857
[5 empty] | Avg. | 11.61167 | 5.051067 |  |  | 2.721746 | 1.026048 | [5 empty] | 13.15204 | 6.066585 |  |  | 1.970061 | 0.9419903 | [6 empty] | Avg. | 14.5719 | 6.043219 |  |  | 2.233416 | 0.5736778
[5 empty] | Std. dev. | 0.2060462 | 0.01707406 |  |  | 0.2303391 | 0.04213471 | [5 empty] | 0.1851724 | 0.01439695 |  |  | 0.2587006 | 0.02172658 | [6 empty] | Std. dev. | 0.9940205 | 0.0335731 |  |  | 0.4879234 | 0.01580322
#35 and #42 - Neoprene | 35-1 | 0.9632 | 0.2058 | 1.3509 | 0.113 | 63.44072 | 40.25125 | 0.8307 | 0.2095 | -17.98257 | -13.75623 | 42-1 | 0.9344 | 0.2118 | 1.3223 | 0.1032 | 68.71021 | 41.51327 | 0.8031 | 0.2096 | -17.86604 | -14.0518 | #35 and #42 - Neoprene | 68 FE5840 | 68-1 | 2.3075 | 1.0789 | 2.4253 | 1.0452 | 12.33111 | 5.105092 | 2.3404 | 1.0629 | 3.98014 | 1.425785
| 35-2 | 0.9584 | 0.207 | 1.3452 | 0.1104 | 64.33324 | 40.35893 | 0.8262 | 0.2124 | -18.31248 | -13.79382 | 42-2 | 0.9314 | 0.2035 | 1.3181 | 0.1017 | 67.11087 | 41.51814 | 0.7996 | 0.2063 | -18.49155 | -14.15074 |  |  | 68-2 | 2.1105 | 0.9864 | 2.2153 | 0.9494 | 12.61454 | 4.965648 | 2.1378 | 0.9752 | 3.424962 | 1.293532
| 35-3 | 0.9518 | 0.2092 | 1.3365 | 0.1062 | 65.67466 | 40.41816 | 0.8211 | 0.2118 | -17.95044 | -13.73188 | 42-3 | 0.923 | 0.1977 | 1.3118 | 0.1012 | 66.91024 | 42.12351 | 0.7932 | 0.2061 | -19.05418 | -14.06284 |  |  | 68-3 | 2.1481 | 1.0035 | 2.2601 | 0.9704 | 12.67692 | 5.21391 | 2.1797 | 0.9908 | 3.870348 | 1.471067
[5 empty] | Avg. | 64.48287 | 40.34278 |  |  | -18.08183 | -13.76064 | [5 empty] | 67.57711 | 41.71831 |  |  | -18.47059 | -14.08846 | [6 empty] | Avg. | 12.54085 | 5.094883 |  |  | 3.758483 | 1.396795
[5 empty] | Std. dev. | 1.124461 | 0.08461907 |  |  | 0.2003938 | 0.03120826 | [5 empty] | 0.9864116 | 0.3509235 |  |  | 0.5943498 | 0.0542193 | [6 empty] | Std. dev. | 0.1843034 | 0.1244455 |  |  | 0.2940082 | 0.09224972
#36 and #43 - Polyurethane | 36-1 | 1.1807 | 0.2283 | 1.3532 | 0.1857 | 22.58505 | 14.60998 | 1.1443 | 0.2138 | -2.299454 | -3.082917 | 43-1 | 1.335 | 0.2654 | 1.6436 | 0.132 | 41.32386 | 23.1161 | 1.1635 | 0.2254 | -12.29432 | -12.84644 | #36 and #43 - Polyurethane | 69 FPO 3741 | 69-1 | 2.4373 | 1.1454 | 2.5728 | 1.1056 | 13.56916 | 5.559431 | 2.4699 | 1.1269 | 3.955415 | 1.337546
| 36-2 | 1.2744 | 0.2553 | 1.4607 | 0.204 | 23.31469 | 14.61864 | 1.2356 | 0.2294 | -1.265823 | -3.04457 | 43-2 | 1.26 | 0.2524 | 1.5457 | 0.1269 | 40.80985 | 22.6746 | 1.0888 | 0.2044 | -12.22707 | -13.5873 |  |  | 69-2 | 2.4149 | 1.1277 | 2.5503 | 1.0855 | 13.79739 | 5.606857 | 2.4486 | 1.1155 | 3.565879 | 1.395503
| 36-3 | 1.23 | 0.2462 | 1.4104 | 0.2069 | 22.33177 | 14.66667 | 1.194 | 0.2231 | -1.311242 | -2.926829 | 43-3 | 1.079 | 0.2149 | 1.3279 | 0.112 | 40.71288 | 23.06766 | 0.9427 | 0.1822 | -11.98935 | -12.63207 |  |  | 69-3 | 2.4381 | 1.1444 | 2.5753 | 1.1011 | 13.95223 | 5.627333 | 2.4719 | 1.1268 | 3.9731 | 1.386325
[5 empty] | Avg. | 22.74384 | 14.63176 |  |  | -1.625506 | -3.018105 | [5 empty] | 40.94886 | 22.95279 |  |  | -12.17025 | -13.02194 | [6 empty] | Avg. | 13.77293 | 5.597874 |  |  | 3.831465 | 1.373125
[5 empty] | Std. dev. | 0.510334 | 0.03053683 |  |  | 0.5840975 | 0.08133953 | [5 empty] | 0.3283565 | 0.2421298 |  |  | 0.1602264 | 0.5012158 | [6 empty] | Std. dev. | 0.1927022 | 0.03483118 |  |  | 0.2301736 | 0.03115215
#37 and #44 - Gum Rubber | 37-1 | 1.9258 | 0.1705 | 8.913 | floated |  | 362.8206 | 1.5992 | 0.187 | -19.54652 | -16.95919 | 44-1 | 1.9708 | 0.1754 | 8.1623 | floated | very sticky | 314.1618 | 1.5025 | 0.2317 | -29.21912 | -23.76192 | #37 and #44 - Gum Rubber | 70 LTFE 6400 | 70-1 | 2.443 | 1.1161 | 2.5582 | 1.0748 | 11.79441 | 4.715514 | 2.4414 | 1.1168 | -0.1733363 | -0.06549325
| 37-2 | 1.8424 | 0.1659 | 8.3233 | floated |  | 351.764 | 1.6075 | 0.1918 | -15.55622 | -12.74967 | 44-2 | 1.836 | 0.1579 | 7.737 | floated | very sticky | 321.4052 | 1.4198 | 0.2135 | -28.11513 | -22.66885 |  |  | 70-2 | 2.2237 | 1.0196 | 2.3283 | 0.9848 | 11.57711 | 4.703872 | 2.2216 | 1.0188 | -0.1079645 | -0.0944372
| 37-3 | 1.83 | 0.1601 | 8.267 | floated |  | 351.7486 | 1.6824 | 0.2028 | -11.39589 | -8.065574 | 44-3 | 1.7962 | 0.1565 | 7.4664 | floated | very sticky | 315.6775 | 1.3975 | 0.2057 | -27.31597 | -22.19686 |  |  | 70-3 | 2.2211 | 1.02 | 2.3252 | 0.9846 | 11.61435 | 4.686867 | 2.2187 | 1.0145 | 0.2580967 | -0.1080546
[5 empty] | Avg. | #DIV/0! | 355.4444 |  |  | -15.49954 | -12.59148 | [5 empty] | #DIV/0! | 317.0815 |  |  | -28.21674 | -22.87588 | [6 empty] | Avg. | 11.66196 | 4.702084 |  |  | -0.007734686 | -0.08932834
[5 empty] | Std. dev. | #DIV/0! | 6.387997 |  |  | 4.075608 | 4.448916 | [5 empty] | #DIV/0! | 3.82038 |  |  | 0.9556316 | 0.8028093 | [6 empty] | Std. dev. | 0.116207 | 0.01440686 |  |  | 0.2325256 | 0.02173573
#38 and #45 - Dyneon 3741 (New) | 38-1 | 2.4318 | 1.139 | 2.5405 | 1.101 | 11.34746 | 4.46994 | 2.4761 | 1.1253 | 4.486386 | 1.821696 | 45-1 | 2.484 | 1.1712 | 2.6371 | 1.114 | 16.0192 | 6.163446 | 2.5288 | 1.1558 | 4.585619 | 1.803543 | #38 and #45 - Dyneon 3741 (New) | 71 FE 5620 | 71-1 | 2.3012 | 1.0282 | 2.5021 | 0.9702 | 20.33778 | 8.730228 | 2.341 | 1.0105 | 4.516889 | 1.729532
| 38-2 | 2.3425 | 1.0981 | 2.4476 | 1.0699 | 10.71199 | 4.48666 | 2.3865 | 1.0803 | 4.966249 | 1.878335 | 45-2 | 2.3612 | 1.1072 | 2.5068 | 1.0577 | 15.55821 | 6.166356 | 2.404 | 1.0968 | 4.242424 | 1.812638 |  |  | 71-2 | 2.1724 | 0.97 | 2.3614 | 0.9162 | 20.19295 | 8.700055 | 2.2091 | 0.9514 | 4.599135 | 1.689376
| 38-3 | 2.2209 | 1.0433 | 2.3198 | 1.0205 | 10.33458 | 4.45315 | 2.2604 | 1.0278 | 4.670516 | 1.778558 | 45-3 | 2.279 | 1.0665 | 2.4182 | 1.0226 | 15.10103 | 6.107942 | 2.3204 | 1.0482 | 4.923711 | 1.816586 |  |  | 71-3 | 2.1669 | 0.9484 | 2.3565 | 0.9173 | 18.11243 | 8.749827 | 2.2039 | 0.9533 | 2.634387 | 1.707508
[5 empty] | Avg. | 10.79801 | 4.469916 |  |  | 4.707717 | 1.826196 | [5 empty] | 15.55948 | 6.145915 |  |  | 4.583918 | 1.810922 | [6 empty] | Avg. | 19.54772 | 8.726703 |  |  | 3.916804 | 1.708806
[5 empty] | Std. dev. | 0.5118918 | 0.01675498 |  |  | 0.2420846 | 0.05004045 | [5 empty] | 0.4590837 | 0.03291746 |  |  | 0.3406467 | 0.006688845 | [6 empty] | Std. dev. | 1.245104 | 0.02507233 |  |  | 1.111367 | 0.02010971
#39 and #46 - Dyneon 5620 (New) | 39-1 | 2.2709 | 1.0226 | 2.4207 | 0.992 | 14.45165 | 6.596504 | 2.3288 | 1.0011 | 6.36065 | 2.54965 | 46-1 | 2.2233 | 0.989 | 2.436 | 0.9422 | 21.02406 | 9.56686 | 2.2721 | 0.9791 | 4.755732 | 2.194935 | #39 and #46 - Dyneon 5620 (New) | 72 polyurethane | 72-1 | 1.4949 | 0.2841 | 1.8088 | 0.1546 | 36.62042 | 20.99806 | 1.3062 | 0.2533 | -13.04096 | -12.62292
| 39-2 | 2.1976 | 0.9859 | 2.3423 | 0.95 | 14.90468 | 6.584456 | 2.2542 | 0.9688 | 6.082364 | 2.575537 | 46-2 | 2.0086 | 0.9034 | 2.1974 | 0.8423 | 22.61129 | 9.399582 | 2.0487 | 0.8824 | 5.528411 | 1.996415 |  |  | 72-2 | 1.492 | 0.285 | 1.8041 | 0.1454 | 37.42336 | 20.91823 | 1.307 | 0.2449 | -12.00497 | -12.39946
| 39-3 | 2.1084 | 0.9456 | 2.2472 | 0.9083 | 15.14448 | 6.583191 | 2.162 | 0.9271 | 6.20055 | 2.542212 | 46-3 | 2.1014 | 0.942 | 2.3033 | 0.8792 | 22.83077 | 9.60788 | 2.1485 | 0.9191 | 6.037606 | 2.241363 |  |  | 72-3 | 1.4113 | 0.2683 | 1.7107 | 0.1423 | 37.21785 | 21.21448 | 1.2342 | 0.2308 | -12.21347 | -12.54871
[5 empty] | Avg. | 14.8336 | 6.58805 |  |  | 6.214522 | 2.5558 | [5 empty] | 22.15538 | 9.524774 |  |  | 5.440583 | 2.144238 | [6 empty] | Avg. | 37.08721 | 21.04359 |  |  | -12.4198 | -12.5237
[5 empty] | Std. dev. | 0.3518384 | 0.007348166 |  |  | 0.1396685 | 0.01749288 | [5 empty] | 0.9858736 | 0.1103427 |  |  | 0.6454342 | 0.1301057 | [6 empty] | Std. dev. | 0.4171103 | 0.1532847 |  |  | 0.5479504 | 0.113808
#40 and #47 - Dyneon 5840 (New) | 40-1 | 2.4288 | 1.1368 | 2.533 | 1.1026 | 10.71207 | 4.290184 | 2.4769 | 1.1174 | 5.224458 | 1.980402 | 47-1 | 2.2011 | 1.0282 | 2.3254 | 0.9956 | 13.3771 | 5.647176 | 2.2432 | 1.0107 | 5.081422 | 1.91268 | #40 and #47 - Dyneon 5840 (New) | 73 neoprene | 73-1 | 0.9596 | 0.2098 | 1.42 | 0.0895 | 77.44732 | 47.97832 | 0.8226 | 0.2114 | -18.48493 | -14.27678
| 40-2 | 2.3448 | 1.0896 | 2.4457 | 1.0677 | 9.783301 | 4.303139 | 2.3915 | 1.0741 | 4.955386 | 1.991641 | 47-2 | 2.265 | 1.0559 | 2.3931 | 1.014 | 14.06004 | 5.655629 | 2.3111 | 1.0385 | 5.25184 | 2.03532 |  |  | 73-2 | 0.9572 | 0.2027 | 1.4196 | 0.0886 | 76.40822 | 48.30756 | 0.8213 | 0.2134 | -19.43009 | -14.19766
| 40-3 | 2.0663 | 0.9626 | 2.1544 | 0.938 | 10.21111 | 4.26366 | 2.1046 | 0.954 | 4.249343 | 1.853555 | 47-3 | 2.2359 | 1.0422 | 2.3619 | 1.0073 | 13.4791 | 5.635315 | 2.2819 | 1.026 | 5.210689 | 2.057337 |  |  | 73-3 | 0.915 | 0.2017 | 1.3612 | 0.0856 | 78.83079 | 48.76503 | 0.7857 | 0.2029 | -18.29525 | -14.13115
[5 empty] | Avg. | 10.23549 | 4.285661 |  |  | 4.809729 | 1.941866 | [5 empty] | 13.63875 | 5.64604 |  |  | 5.181317 | 2.001779 | [6 empty] | Avg. | 77.56211 | 48.35031 |  |  | -18.73675 | -14.20186
[5 empty] | Std. dev. | 0.4648664 | 0.02012455 |  |  | 0.5036112 | 0.07668592 | [5 empty] | 0.3684011 | 0.01020481 |  |  | 0.08892483 | 0.07794336 | [6 empty] | Std. dev. | 1.215357 | 0.3950893 |  |  | 0.607887 | 0.07290815
#41 and #48 - Dyneon LTFE (New) | 41-1 | 2.485 | 1.1435 | 2.5829 | 1.106 | 10.09318 | 3.939638 | 2.49 | 1.1407 | 0.5814387 | 0.2012072 | 48-1 | 2.3956 | 1.0949 | 2.5137 | 1.0565 | 12.03198 | 4.929871 | 2.3979 | 1.091 | 0.4766664 | 0.09600935 | #41 and #48 - Dyneon LTFE (New)
| 41-2 | 2.4073 | 1.1012 | 2.5027 | 1.0688 | 9.784856 | 3.962946 | 2.4118 | 1.0983 | 0.5665722 | 0.1869314 | 48-2 | 2.4008 | 1.0995 | 2.5192 | 1.062 | 11.98033 | 4.931689 | 2.4035 | 1.1013 | 0.06916161 | 0.1124625
| 41-3 | 2.1775 | 0.9946 | 2.2627 | 0.9715 | 9.155465 | 3.912744 | 2.181 | 0.9946 | 0.295883 | 0.1607348 | 48-3 | 2.3448 | 1.0751 | 2.4611 | 1.0378 | 12.09735 | 4.959911 | 2.3472 | 1.0709 | 0.5198078 | 0.1023541
[5 empty] | Avg. | 9.677833 | 3.938443 |  |  | 0.481298 | 0.1829578 | [5 empty] | 12.03655 | 4.940491 |  |  | 0.3552119 | 0.1036087
[5 empty] | Std. dev. | 0.4779301 | 0.02512237 |  |  | 0.160746 | 0.02052674 | [5 empty] | 0.05864289 | 0.01684326 |  |  | 0.2486642 | 0.008298012

## Sheet2
FUEL Type - Reference Fuel C, 28 days at 60C; Sample ID (1st column) Orig. unimmersed dry weight, M1 (2nd column), wet weight , M2 (3rd column) (g), dry weight after immersion, M3, (4th column), wet weight after immersion, M4 (5th column); Both fuel temp. and test temp. were 23C when weighing samples | [10 empty] | FUEL Type - CE25a, 28 days at 60C; Sample ID (1st column) Orig. unimmersed dry weight, M1 (2nd column), wet weight , M2 (3rd column) (g), dry weight after immersion, M3, (4th column), wet weight after immersion, M4 (5th column); Both fuel temp. and test temp. were 23C when weighing samples | [10 empty] | Elastomer Type- Numbers refer to small fixture ID no.
Set #-sample # | Dry Wt. | wet wt. | after immersion dry wt. | after immersion wet wt. | % Change in Vol. after immersion | % change in Mass after immersion | dry wt. after immersion and after drying at 60C, 20 hrs. | wet wet after immersion and after drying at 60C, 20 hrs. | % change in vol. after immersion and drying | % change in Mass after immersion and drying | Set #-sample # | Dry Wt. | wet wt. | after immersion dry wt. | after immersion wet wt. | % Change in Vol. after immersion | % change in Mass after immersion | dry wt. after immersion and after drying at 60C, 20 hrs. | wet wet after immersion and after drying at 60C, 20 hrs. | % change in vol. after immersion and drying | % change in Mass after immersion and drying
1-1 | 1.3265 | 0.3697 | 2.3901 | 0.097 | 139.6635 | 80.18093 | 1.2975 | 0.3746 | -3.54306 | -2.186204 | 18-1 | 1.2467 | 0.3516 | 2.1386 | 0.1202 | 125.4944 | 71.54087 | 1.2181 | 0.3521 | -3.251033 | -2.294056 | #1 and 18 - Parker S0604 (red) - Silicone rubber
1-2 | 1.3453 | 0.3791 | 2.433 | 0.094 | 142.0824 | 80.85185 | 1.3161 | 0.3772 | -2.825502 | -2.17052 | 18-2 | 1.3649 | 0.3862 | 2.351 | 0.132 | 126.7293 | 72.24705 | 1.331 | 0.3883 | -3.678349 | -2.483698
1-3 | 1.4099 | 0.4026 | 2.5405 | 0.1047 | 141.8148 | 80.19008 | 1.3781 | 0.4011 | -3.008041 | -2.255479 | 18-3 | 1.2384 | 0.3455 | 2.1325 | 0.1175 | 125.6692 | 72.198 | 1.2076 | 0.3528 | -4.266995 | -2.48708
|  |  |  | Avg. | 141.1869 | 80.40762 |  |  | -3.125534 | -2.204068 | [5 empty] | 125.9643 | 71.99531 |  |  | -3.732126 | -2.421612
|  |  |  | Std. dev. | 1.326076 | 0.3847439 |  |  | 0.3729289 | 0.04520902 | [5 empty] | 0.6682913 | 0.394318 |  |  | 0.5101113 | 0.1104791
2-1 | 1.7521 | 0.682 | 1.9228 | 0.6368 | 20.17568 | 9.742595 | 1.7466 | 0.6798 | -0.3083824 | -0.313909 | 19-1 | 1.5576 | 0.602 | 1.7156 | 0.5552 | 21.43156 | 10.14381 | 1.5489 | 0.6038 | -1.098786 | -0.5585516 | #2 and #19 - Parker LM155 (blue) - fluorosilicone
2-2 | 1.6506 | 0.6409 | 1.8107 | 0.5952 | 20.38229 | 9.699503 | 1.6447 | 0.6412 | -0.6140438 | -0.3574458 | 19-2 | 1.5705 | 0.6038 | 1.7322 | 0.5608 | 21.17513 | 10.29608 | 1.5621 | 0.6072 | -1.220648 | -0.5348615
2-3 | 1.5224 | 0.5877 | 1.6684 | 0.5518 | 19.46079 | 9.590121 | 1.5159 | 0.5892 | -0.8558896 | -0.4269574 | 19-3 | 1.5705 | 0.6085 | 1.7302 | 0.559 | 21.74636 | 10.16874 | 1.5634 | 0.605 | -0.3742204 | -0.4520853
|  |  |  | Avg. | 20.00626 | 9.677406 |  |  | -0.5927719 | -0.3661041 | [5 empty] | 21.45102 | 10.20288 |  |  | -0.8978847 | -0.5151662
|  |  |  | Std. dev. | 0.4835507 | 0.07860196 |  |  | 0.2743727 | 0.05701939 | [5 empty] | 0.2861115 | 0.08167604 |  |  | 0.4575814 | 0.055899
3-1 | 1.8097 | 0.5266 | 3.037 | 0.2126 | 120.1231 | 67.81787 | 1.6276 | 0.5363 | -14.94817 | -10.06244 | 20-1 | 1.7897 | 0.5213 | 2.7536 | 0.2638 | 96.29454 | 53.85819 | 1.5998 | 0.5356 | -16.09902 | -10.61072 | #3 and #20 - McMaster Carr SBR (black) - styrene butadiene rubber
3-2 | 1.7736 | 0.5137 | 2.9731 | 0.2009 | 120.0333 | 67.63081 | 1.5951 | 0.5244 | -15.01706 | -10.06428 | 20-2 | 1.7909 | 0.5231 | 2.764 | 0.2799 | 95.93785 | 54.33581 | 1.6011 | 0.5384 | -16.17763 | -10.59802
3-3 | 1.7647 | 0.5165 | 2.9555 | 0.2085 | 120.0769 | 67.47889 | 1.5872 | 0.5213 | -14.60503 | -10.05837 | 20-3 | 1.7902 | 0.5221 | 2.762 | 0.2823 | 95.54452 | 54.28444 | 1.6003 | 0.5347 | -15.96877 | -10.60775
|  |  |  | Avg. | 120.0778 | 67.64252 |  |  | -14.85676 | -10.06169 | [5 empty] | 95.92563 | 54.15948 |  |  | -16.08181 | -10.6055
|  |  |  | Std. dev. | 0.04490818 | 0.1697928 |  |  | 0.2207048 | 0.003024505 | [5 empty] | 0.3751635 | 0.2621858 |  |  | 0.1054879 | 0.006640547
4-1 | 1.5873 | 0.3633 | 1.7561 | 0.2989 | 19.05229 | 10.63441 | 1.4578 | 0.3508 | -9.558824 | -8.158508 | 21-1 | 1.6203 | 0.3765 | 1.9161 | 0.2829 | 31.30728 | 18.25588 | 1.4656 | 0.3612 | -11.20759 | -9.547615 | NBR3
4-2 | 1.5327 | 0.3482 | 1.6959 | 0.3126 | 16.78345 | 10.64788 | 1.4079 | 0.3442 | -10.1984 | -8.142494 | 21-2 | 1.5543 | 0.349 | 1.8368 | 0.2694 | 30.04231 | 18.17538 | 1.4051 | 0.3512 | -12.56119 | -9.599176
4-3 | 1.5467 | 0.3598 | 1.7109 | 0.2965 | 19.16758 | 10.61615 | 1.4187 | 0.3414 | -9.234139 | -8.275684 | 21-3 | 1.4633 | 0.3352 | 1.7289 | 0.2521 | 30.91038 | 18.15076 | 1.3238 | 0.3355 | -12.39252 | -9.533247
|  |  |  | Avg. | 18.33444 | 10.63281 |  |  | -9.663786 | -8.192229 | [5 empty] | 30.75333 | 18.19401 |  |  | -12.05377 | -9.560013
|  |  |  | Std. dev. | 1.344431 | 0.01592316 |  |  | 0.4906226 | 0.07271654 | [5 empty] | 0.6469447 | 0.05498005 |  |  | 0.7376465 | 0.03466936
5-1 | 1.8023 | 0.4144 | 2.0837 | 0.3201 | 27.06967 | 15.61338 | 1.6213 | 0.4079 | -12.57295 | -10.04272 | 22-1 | 1.9468 | 0.4504 | 2.4104 | 0.2997 | 41.05186 | 23.81344 | 1.7094 | 0.447 | -15.63753 | -12.19437 | NBR4
5-2 | 1.7419 | 0.388 | 2.0109 | 0.3168 | 25.12741 | 15.44291 | 1.5674 | 0.3898 | -13.02164 | -10.0178 | 22-2 | 1.6671 | 0.3779 | 2.0668 | 0.2516 | 40.8005 | 23.97577 | 1.4596 | 0.3713 | -15.58331 | -12.44676
5-3 | 1.6176 | 0.3647 | 1.8687 | 0.3102 | 24.39141 | 15.523 | 1.4538 | 0.3686 | -13.38495 | -10.12611 | 22-3 | 1.7133 | 0.3983 | 2.1248 | 0.2605 | 41.77186 | 24.01798 | 1.502 | 0.3863 | -15.15589 | -12.33292
|  |  |  | Avg. | 25.5295 | 15.52643 |  |  | -12.99318 | -10.06221 | [5 empty] | 41.20807 | 23.93573 |  |  | -15.45891 | -12.32469
|  |  |  | Std. dev. | 1.383665 | 0.08528967 |  |  | 0.406745 | 0.05672673 | [5 empty] | 0.5041732 | 0.1079883 |  |  | 0.263817 | 0.1263983
6-1 | 1.7441 | 0.5077 | 1.9113 | 0.4401 | 18.99062 | 9.586606 | 1.5608 | 0.4988 | -14.10547 | -10.50972 | 23-1 | 1.7294 | 0.5146 | 2.0112 | 0.3964 | 32.92723 | 16.29467 | 1.528 | 0.496 | -15.04774 | -11.64566 | NBR5
6-2 | 1.6837 | 0.489 | 1.8437 | 0.4161 | 19.49443 | 9.502881 | 1.5071 | 0.4839 | -14.35507 | -10.4888 | 23-2 | 1.5716 | 0.4697 | 1.832 | 0.3751 | 32.21708 | 16.5691 | 1.3908 | 0.4489 | -14.52037 | -11.5042
6-3 | 1.7117 | 0.4982 | 1.875 | 0.4239 | 19.57973 | 9.540223 | 1.5329 | 0.4839 | -13.55583 | -10.44576 | 23-3 | 1.6362 | 0.4861 | 1.9072 | 0.391 | 31.83201 | 16.56277 | 1.4502 | 0.4755 | -15.25085 | -11.3678
|  |  |  | Avg. | 19.35493 | 9.543237 |  |  | -14.00546 | -10.48143 | [5 empty] | 32.32544 | 16.47551 |  |  | -14.93966 | -11.50589
|  |  |  | Std. dev. | 0.3183699 | 0.04194412 |  |  | 0.4088975 | 0.03261347 | [5 empty] | 0.555591 | 0.1566474 |  |  | 0.3770417 | 0.1389347
7-1 | 1.9482 | 0.6103 | 2.1821 | 0.5027 | 25.52508 | 12.00595 | 1.7439 | 0.5957 | -14.17894 | -10.4866 | 24-1 | 1.8682 | 0.5759 | 2.2445 | 0.4505 | 38.82225 | 20.14238 | 1.6579 | 0.5755 | -16.24236 | -11.25682 | NBR6
7-2 | 1.7274 | 0.5253 | 1.9327 | 0.4491 | 23.41735 | 11.88491 | 1.5459 | 0.5244 | -15.02371 | -10.50712 | 24-2 | 1.7998 | 0.5528 | 2.1647 | 0.4379 | 38.47634 | 20.27447 | 1.5974 | 0.5509 | -16.07859 | -11.24569
7-3 | 1.6644 | 0.5104 | 1.8628 | 0.4224 | 24.81802 | 11.92021 | 1.489 | 0.502 | -14.4714 | -10.53833 | 24-3 | 1.6888 | 0.5135 | 2.0302 | 0.4014 | 38.58589 | 20.21554 | 1.4985 | 0.535 | -18.02093 | -11.26836
|  |  |  | Avg. | 24.58682 | 11.93703 |  |  | -14.55802 | -10.51069 | [5 empty] | 38.62816 | 20.2108 |  |  | -16.78063 | -11.25696
|  |  |  | Std. dev. | 1.072715 | 0.06224755 |  |  | 0.4289942 | 0.02604814 | [5 empty] | 0.1767875 | 0.06617335 |  |  | 1.077252 | 0.01133172
8-1 | 1.6118 | 0.4833 | 1.7673 | 0.3912 | 21.94063 | 9.647599 | 1.428 | 0.4673 | -14.8693 | -11.4034 | 25-1 | 1.5675 | 0.4739 | 1.8294 | 0.3741 | 33.07425 | 16.70813 | 1.3728 | 0.453 | -15.89247 | -12.42105 | NBR1
8-2 | 1.6684 | 0.5062 | 1.829 | 0.4229 | 20.98606 | 9.625989 | 1.4794 | 0.4818 | -14.16279 | -11.32822 | 25-2 | 1.3493 | 0.406 | 1.5734 | 0.3094 | 33.99767 | 16.60861 | 1.1804 | 0.4087 | -18.19146 | -12.5176
8-3 | 1.4216 | 0.4311 | 1.5583 | 0.3599 | 20.9894 | 9.615926 | 1.2579 | 0.4106 | -14.45734 | -11.51519 | 25-3 | 1.574 | 0.4767 | 1.8349 | 0.3739 | 33.14499 | 16.5756 | 1.3776 | 0.4563 | -16.03937 | -12.47776
|  |  |  | Avg. | 21.30536 | 9.629838 |  |  | -14.49648 | -11.4156 | [5 empty] | 33.40564 | 16.63078 |  |  | -16.70776 | -12.47214
|  |  |  | Std. dev. | 0.5501591 | 0.01618361 |  |  | 0.3548724 | 0.0940833 | [5 empty] | 0.5139325 | 0.06899095 |  |  | 1.287013 | 0.04851965
9-1 | 1.7714 | 0.5213 | 1.9358 | 0.457 | 18.29454 | 9.280795 | 1.5716 | 0.5172 | -15.65475 | -11.27921 | 26-1 | 1.4922 | 0.442 | 1.7336 | 0.3619 | 30.61322 | 16.17746 | 1.3032 | 0.4287 | -16.73015 | -12.66586 | NBR2
9-2 | 1.6482 | 0.4758 | 1.8013 | 0.4354 | 16.50461 | 9.288921 | 1.4613 | 0.4739 | -15.7796 | -11.33964 | 26-2 | 1.4453 | 0.4209 | 1.6838 | 0.351 | 30.10543 | 16.50176 | 1.2622 | 0.4161 | -17.40531 | -12.66865
9-3 | 1.4373 | 0.4138 | 1.5705 | 0.3693 | 17.36199 | 9.267376 | 1.2724 | 0.4104 | -15.77919 | -11.4729 | 26-3 | 1.4808 | 0.4298 | 1.7231 | 0.3577 | 29.91437 | 16.36278 | 1.2922 | 0.431 | -18.05899 | -12.73636
|  |  |  | Avg. | 17.38705 | 9.279031 |  |  | -15.73784 | -11.36392 | [5 empty] | 30.211 | 16.34733 |  |  | -17.39815 | -12.69029
|  |  |  | Std. dev. | 0.8952282 | 0.01088025 |  |  | 0.07196447 | 0.09909895 | [5 empty] | 0.3611888 | 0.1627048 |  |  | 0.6644513 | 0.03992065
10-1 | 2.1509 | 0.9607 | 2.2932 | 0.9252 | 14.93867 | 6.615835 | 2.2043 | 0.9427 | 5.998992 | 2.482682 | 27-1 | 1.9378 | 0.8512 | 2.1235 | 0.813 | 20.60556 | 9.583032 | 1.9818 | 0.8469 | 4.445058 | 2.270616 | #10 and #27 - Viton A401C
10-2 | 1.7435 | 0.7727 | 1.8584 | 0.7476 | 14.4211 | 6.590192 | 1.7848 | 0.761 | 5.459415 | 2.368798 | 27-2 | 1.8348 | 0.8173 | 2.0095 | 0.7711 | 21.71007 | 9.521474 | 1.875 | 0.8002 | 5.63145 | 2.190974
10-3 | 1.6815 | 0.7477 | 1.7919 | 0.7187 | 14.92825 | 6.565566 | 1.7194 | 0.7371 | 5.193832 | 2.25394 | 27-3 | 1.7555 | 0.7774 | 1.9233 | 0.7408 | 20.89766 | 9.55853 | 1.795 | 0.7621 | 5.602699 | 2.250071
|  |  |  | Avg. | 14.76267 | 6.590531 |  |  | 5.550746 | 2.368473 | [5 empty] | 21.0711 | 9.554345 |  |  | 5.226402 | 2.237221
|  |  |  | Std. dev. | 0.2958582 | 0.0251361 |  |  | 0.4102764 | 0.1143712 | [5 empty] | 0.572319 | 0.03099193 |  |  | 0.6768167 | 0.04134673
11-1 | 1.8049 | 0.8173 | 1.9014 | 0.8024 | 11.27987 | 5.346557 | 1.8352 | 0.8086 | 3.948967 | 1.678763 | 28-1 | 1.8116 | 0.8219 | 1.9469 | 0.7779 | 18.1166 | 7.468536 | 1.8405 | 0.8107 | 4.051733 | 1.595275 | #11 and #28 - Viton B601C
11-2 | 1.7828 | 0.8095 | 1.8786 | 0.7873 | 12.1237 | 5.37357 | 1.8137 | 0.7941 | 4.757012 | 1.733229 | 28-2 | 1.7262 | 0.7802 | 1.854 | 0.7424 | 17.50529 | 7.403545 | 1.7535 | 0.7756 | 3.372093 | 1.581509
11-3 | 1.8288 | 0.8279 | 1.9267 | 0.8055 | 12.01918 | 5.353237 | 1.8604 | 0.8161 | 4.336098 | 1.727909 | 28-3 | 1.8693 | 0.8482 | 2.0057 | 0.819 | 16.2178 | 7.296849 | 1.8962 | 0.844 | 3.045735 | 1.439041
|  |  |  | Avg. | 11.80759 | 5.357788 |  |  | 4.347359 | 1.7133 | [5 empty] | 17.2799 | 7.389644 |  |  | 3.489854 | 1.538608
|  |  |  | Std. dev. | 0.4599928 | 0.01406976 |  |  | 0.4041402 | 0.03002792 | [5 empty] | 0.969256 | 0.08668364 |  |  | 0.5132335 | 0.08650176
12-1 | 1.8781 | 0.8503 | 1.9582 | 0.8184 | 10.89706 | 4.264949 | 1.9113 | 0.8373 | 4.495038 | 1.767744 | 29-1 | 1.8325 | 0.8305 | 1.9315 | 0.8202 | 10.90818 | 5.402456 | 1.8644 | 0.8269 | 3.542914 | 1.740791 | #12 and #29 - Viton GF-600S
12-2 | 1.6957 | 0.7651 | 1.7678 | 0.752 | 9.155384 | 4.251931 | 1.7253 | 0.7561 | 4.147862 | 1.745592 | 29-2 | 1.8203 | 0.8221 | 1.9193 | 0.806 | 11.53076 | 5.438664 | 1.8529 | 0.8151 | 3.967141 | 1.790914
12-3 | 1.8211 | 0.8206 | 1.899 | 0.8055 | 9.295352 | 4.277634 | 1.8541 | 0.8096 | 4.397801 | 1.812092 | 29-3 | 1.8121 | 0.8208 | 1.9098 | 0.8044 | 11.51014 | 5.391535 | 1.8435 | 0.8155 | 3.702209 | 1.732796
|  |  |  | Avg. | 9.782599 | 4.264838 |  |  | 4.3469 | 1.775142 | [5 empty] | 11.31636 | 5.410885 |  |  | 3.737421 | 1.754834
|  |  |  | Std. dev. | 0.9676868 | 0.01285188 |  |  | 0.1790978 | 0.03386161 | [5 empty] | 0.3536406 | 0.0246694 |  |  | 0.2142942 | 0.03150079
13-1 | 1.8901 | 0.8427 | 1.9852 | 0.8184 | 11.39966 | 5.03148 | 1.9087 | 0.8354 | 2.47279 | 0.9840749 | 30-1 | 1.8513 | 0.8232 | 1.9639 | 0.8024 | 12.97539 | 6.082212 | 1.8691 | 0.8185 | 2.188503 | 0.9614865 | #13 and #30 - Viton GFLT-600S
13-2 | 1.8231 | 0.8105 | 1.9154 | 0.7832 | 11.81118 | 5.062805 | 1.8418 | 0.8012 | 2.765159 | 1.025725 | 30-2 | 1.7745 | 0.7879 | 1.8821 | 0.7659 | 13.13602 | 6.06368 | 1.7908 | 0.7841 | 2.0373 | 0.9185686
13-3 | 1.9095 | 0.8505 | 2.0061 | 0.824 | 11.62417 | 5.058916 | 1.9299 | 0.8399 | 2.92729 | 1.068342 | 30-3 | 1.7972 | 0.7998 | 1.906 | 0.7755 | 13.3447 | 6.053862 | 1.8142 | 0.8 | 1.684379 | 0.9459159
|  |  |  | Avg. | 11.61167 | 5.051067 |  |  | 2.721746 | 1.026048 | [5 empty] | 13.15204 | 6.066585 |  |  | 1.970061 | 0.9419903
|  |  |  | Std. dev. | 0.2060462 | 0.01707406 |  |  | 0.2303391 | 0.04213471 | [5 empty] | 0.1851724 | 0.01439695 |  |  | 0.2587006 | 0.02172658
35-1 | 0.9632 | 0.2058 | 1.3509 | 0.113 | 63.44072 | 40.25125 | 0.8307 | 0.2095 | -17.98257 | -13.75623 | 42-1 | 0.9344 | 0.2118 | 1.3223 | 0.1032 | 68.71021 | 41.51327 | 0.8031 | 0.2096 | -17.86604 | -14.0518 | #35 and #42 - Neoprene
35-2 | 0.9584 | 0.207 | 1.3452 | 0.1104 | 64.33324 | 40.35893 | 0.8262 | 0.2124 | -18.31248 | -13.79382 | 42-2 | 0.9314 | 0.2035 | 1.3181 | 0.1017 | 67.11087 | 41.51814 | 0.7996 | 0.2063 | -18.49155 | -14.15074
35-3 | 0.9518 | 0.2092 | 1.3365 | 0.1062 | 65.67466 | 40.41816 | 0.8211 | 0.2118 | -17.95044 | -13.73188 | 42-3 | 0.923 | 0.1977 | 1.3118 | 0.1012 | 66.91024 | 42.12351 | 0.7932 | 0.2061 | -19.05418 | -14.06284
|  |  |  | Avg. | 64.48287 | 40.34278 |  |  | -18.08183 | -13.76064 | [5 empty] | 67.57711 | 41.71831 |  |  | -18.47059 | -14.08846
|  |  |  | Std. dev. | 1.124461 | 0.08461907 |  |  | 0.2003938 | 0.03120826 | [5 empty] | 0.9864116 | 0.3509235 |  |  | 0.5943498 | 0.0542193
36-1 | 1.1807 | 0.2283 | 1.3532 | 0.1857 | 22.58505 | 14.60998 | 1.1443 | 0.2138 | -2.299454 | -3.082917 | 43-1 | 1.335 | 0.2654 | 1.6436 | 0.132 | 41.32386 | 23.1161 | 1.1635 | 0.2254 | -12.29432 | -12.84644 | #36 and #43 - Polyurethane
36-2 | 1.2744 | 0.2553 | 1.4607 | 0.204 | 23.31469 | 14.61864 | 1.2356 | 0.2294 | -1.265823 | -3.04457 | 43-2 | 1.26 | 0.2524 | 1.5457 | 0.1269 | 40.80985 | 22.6746 | 1.0888 | 0.2044 | -12.22707 | -13.5873
36-3 | 1.23 | 0.2462 | 1.4104 | 0.2069 | 22.33177 | 14.66667 | 1.194 | 0.2231 | -1.311242 | -2.926829 | 43-3 | 1.079 | 0.2149 | 1.3279 | 0.112 | 40.71288 | 23.06766 | 0.9427 | 0.1822 | -11.98935 | -12.63207
|  |  |  | Avg. | 22.74384 | 14.63176 |  |  | -1.625506 | -3.018105 | [5 empty] | 40.94886 | 22.95279 |  |  | -12.17025 | -13.02194
|  |  |  | Std. dev. | 0.510334 | 0.03053683 |  |  | 0.5840975 | 0.08133953 | [5 empty] | 0.3283565 | 0.2421298 |  |  | 0.1602264 | 0.5012158
37-1 | 1.9258 | 0.1705 | 8.913 | floated |  | 362.8206 | 1.5992 | 0.187 | -19.54652 | -16.95919 | 44-1 | 1.9708 | 0.1754 | 8.1623 | floated | very sticky | 314.1618 | 1.5025 | 0.2317 | -29.21912 | -23.76192 | #37 and #44 - Gum Rubber
37-2 | 1.8424 | 0.1659 | 8.3233 | floated |  | 351.764 | 1.6075 | 0.1918 | -15.55622 | -12.74967 | 44-2 | 1.836 | 0.1579 | 7.737 | floated | very sticky | 321.4052 | 1.4198 | 0.2135 | -28.11513 | -22.66885
37-3 | 1.83 | 0.1601 | 8.267 | floated |  | 351.7486 | 1.6824 | 0.2028 | -11.39589 | -8.065574 | 44-3 | 1.7962 | 0.1565 | 7.4664 | floated | very sticky | 315.6775 | 1.3975 | 0.2057 | -27.31597 | -22.19686
|  |  |  | Avg. | #DIV/0! | 355.4444 |  |  | -15.49954 | -12.59148 | [5 empty] | #DIV/0! | 317.0815 |  |  | -28.21674 | -22.87588
|  |  |  | Std. dev. | #DIV/0! | 6.387997 |  |  | 4.075608 | 4.448916 | [5 empty] | #DIV/0! | 3.82038 |  |  | 0.9556316 | 0.8028093
38-1 | 2.4318 | 1.139 | 2.5405 | 1.101 | 11.34746 | 4.46994 | 2.4761 | 1.1253 | 4.486386 | 1.821696 | 45-1 | 2.484 | 1.1712 | 2.6371 | 1.114 | 16.0192 | 6.163446 | 2.5288 | 1.1558 | 4.585619 | 1.803543 | #38 and #45 - Dyneon 3741 (New)
38-2 | 2.3425 | 1.0981 | 2.4476 | 1.0699 | 10.71199 | 4.48666 | 2.3865 | 1.0803 | 4.966249 | 1.878335 | 45-2 | 2.3612 | 1.1072 | 2.5068 | 1.0577 | 15.55821 | 6.166356 | 2.404 | 1.0968 | 4.242424 | 1.812638
38-3 | 2.2209 | 1.0433 | 2.3198 | 1.0205 | 10.33458 | 4.45315 | 2.2604 | 1.0278 | 4.670516 | 1.778558 | 45-3 | 2.279 | 1.0665 | 2.4182 | 1.0226 | 15.10103 | 6.107942 | 2.3204 | 1.0482 | 4.923711 | 1.816586
|  |  |  | Avg. | 10.79801 | 4.469916 |  |  | 4.707717 | 1.826196 | [5 empty] | 15.55948 | 6.145915 |  |  | 4.583918 | 1.810922
|  |  |  | Std. dev. | 0.5118918 | 0.01675498 |  |  | 0.2420846 | 0.05004045 | [5 empty] | 0.4590837 | 0.03291746 |  |  | 0.3406467 | 0.006688845
39-1 | 2.2709 | 1.0226 | 2.4207 | 0.992 | 14.45165 | 6.596504 | 2.3288 | 1.0011 | 6.36065 | 2.54965 | 46-1 | 2.2233 | 0.989 | 2.436 | 0.9422 | 21.02406 | 9.56686 | 2.2721 | 0.9791 | 4.755732 | 2.194935 | #39 and #46 - Dyneon 5620 (New)
39-2 | 2.1976 | 0.9859 | 2.3423 | 0.95 | 14.90468 | 6.584456 | 2.2542 | 0.9688 | 6.082364 | 2.575537 | 46-2 | 2.0086 | 0.9034 | 2.1974 | 0.8423 | 22.61129 | 9.399582 | 2.0487 | 0.8824 | 5.528411 | 1.996415
39-3 | 2.1084 | 0.9456 | 2.2472 | 0.9083 | 15.14448 | 6.583191 | 2.162 | 0.9271 | 6.20055 | 2.542212 | 46-3 | 2.1014 | 0.942 | 2.3033 | 0.8792 | 22.83077 | 9.60788 | 2.1485 | 0.9191 | 6.037606 | 2.241363
|  |  |  | Avg. | 14.8336 | 6.58805 |  |  | 6.214522 | 2.5558 | [5 empty] | 22.15538 | 9.524774 |  |  | 5.440583 | 2.144238
|  |  |  | Std. dev. | 0.3518384 | 0.007348166 |  |  | 0.1396685 | 0.01749288 | [5 empty] | 0.9858736 | 0.1103427 |  |  | 0.6454342 | 0.1301057
40-1 | 2.4288 | 1.1368 | 2.533 | 1.1026 | 10.71207 | 4.290184 | 2.4769 | 1.1174 | 5.224458 | 1.980402 | 47-1 | 2.2011 | 1.0282 | 2.3254 | 0.9956 | 13.3771 | 5.647176 | 2.2432 | 1.0107 | 5.081422 | 1.91268 | #40 and #47 - Dyneon 5840 (New)
40-2 | 2.3448 | 1.0896 | 2.4457 | 1.0677 | 9.783301 | 4.303139 | 2.3915 | 1.0741 | 4.955386 | 1.991641 | 47-2 | 2.265 | 1.0559 | 2.3931 | 1.014 | 14.06004 | 5.655629 | 2.3111 | 1.0385 | 5.25184 | 2.03532
40-3 | 2.0663 | 0.9626 | 2.1544 | 0.938 | 10.21111 | 4.26366 | 2.1046 | 0.954 | 4.249343 | 1.853555 | 47-3 | 2.2359 | 1.0422 | 2.3619 | 1.0073 | 13.4791 | 5.635315 | 2.2819 | 1.026 | 5.210689 | 2.057337
|  |  |  | Avg. | 10.23549 | 4.285661 |  |  | 4.809729 | 1.941866 | [5 empty] | 13.63875 | 5.64604 |  |  | 5.181317 | 2.001779
|  |  |  | Std. dev. | 0.4648664 | 0.02012455 |  |  | 0.5036112 | 0.07668592 | [5 empty] | 0.3684011 | 0.01020481 |  |  | 0.08892483 | 0.07794336
41-1 | 2.485 | 1.1435 | 2.5829 | 1.106 | 10.09318 | 3.939638 | 2.49 | 1.1407 | 0.5814387 | 0.2012072 | 48-1 | 2.3956 | 1.0949 | 2.5137 | 1.0565 | 12.03198 | 4.929871 | 2.3979 | 1.091 | 0.4766664 | 0.09600935 | #41 and #48 - Dyneon LTFE (New)
41-2 | 2.4073 | 1.1012 | 2.5027 | 1.0688 | 9.784856 | 3.962946 | 2.4118 | 1.0983 | 0.5665722 | 0.1869314 | 48-2 | 2.4008 | 1.0995 | 2.5192 | 1.062 | 11.98033 | 4.931689 | 2.4035 | 1.1013 | 0.06916161 | 0.1124625
41-3 | 2.1775 | 0.9946 | 2.2627 | 0.9715 | 9.155465 | 3.912744 | 2.181 | 0.9946 | 0.295883 | 0.1607348 | 48-3 | 2.3448 | 1.0751 | 2.4611 | 1.0378 | 12.09735 | 4.959911 | 2.3472 | 1.0709 | 0.5198078 | 0.1023541
|  |  |  | Avg. | 9.677833 | 3.938443 |  |  | 0.481298 | 0.1829578 | [5 empty] | 12.03655 | 4.940491 |  |  | 0.3552119 | 0.1036087
|  |  |  | Std. dev. | 0.4779301 | 0.02512237 |  |  | 0.160746 | 0.02052674 | [5 empty] | 0.05864289 | 0.01684326 |  |  | 0.2486642 | 0.008298012

## Sheet4
FUEL Type - CE17a, 28 days at 60C; Sample ID (1st column) Orig. unimmersed dry weight, M1 (2nd column), wet weight , M2 (3rd column) (g), dry weight after immersion, M3, (4th column), wet weight after immersion, M4 (5th column); Both fuel temp. and test temp. were 23C when weighing samples |  |  |  |  | Elastomer Type- Numbers refer to small fixture ID no.; Immersion samples listed 1st and vapor phase samples listed 2nd
Set #-sample # | Dry Wt. | wet wt. | after immersion dry wt. | after immersion wet wt.
584-1 | 1.3715 | 0.3917 |  |  | # 584/421- Parker S0604 (red) - Silicone rubber
584-2 | 1.4354 | 0.4071
584-3 | 1.3947 | 0.3956
Avg.
Std. dev.
623-1 | 1.5556 | 0.6035 |  |  | # 623/422- Parker LM155 (blue) - fluorosilicone
623-2 | 1.5891 | 0.6187
623-3 | 1.5604 | 0.61
Avg.
Std. dev.
682-1 | 1.8276 | 0.5402 |  |  | # 682/94- McMaster Carr SBR (black) - styrene butadiene rubber
682-2 | 1.8029 | 0.5363
682-3 | 1.8046 | 0.5337
781-1 | 1.5722 | 0.3679 |  |  | NBR3
781-2 | 1.5483 | 0.3581
781-3 | 1.5023 | 0.3454
721-1 | 1.7042 | 0.3955 |  |  | NBR4
721-2 | 1.694 | 0.3981
721-3 | 1.6895 | 0.3867
724-1 | 1.7216 | 0.5063 |  |  | NBR5
724-2 | 1.7824 | 0.5347
724-3 | 1.7248 | 0.5068
683-1 | 1.8145 | 0.5572 |  |  | NBR6
683-2 | 1.7862 | 0.5504
683-3 | 1.8154 | 0.5584
681-1 | 1.4166 | 0.4309 |  |  | NBR1
681-2 | 1.6729 | 0.5068
681-3 | 1.5071 | 0.4523
624-1 | 1.5187 | 0.4412 |  |  | NBR2
624-2 | 1.4591 | 0.4296
624-3 | 1.4665 | 0.4287
582-1 | 1.7486 | 0.7803 |  |  | # 582/323- Viton A401C
582-2 | 1.8128 | 0.8076
582-3 | 1.909 | 0.8502
583-1 | 1.865 | 0.8522 |  |  | # 583/381- Viton B601C
583-2 | 1.8716 | 0.8528
583-3 | 1.7597 | 0.8012
523-1 | 1.7702 | 0.8021 |  |  | # 523/321- Viton GF-600S
523-2 | 1.8209 | 0.8267
523-3 | 1.8679 | 0.8517
524-1 | 1.7408 | 0.7753 |  |  | # 524/322- Viton GFLT-600S
524-2 | 1.7779 | 0.7883
524-3 | 1.6087 | 0.7096
984-1 | 0.9358 | 0.1959 |  |  | # 984/223 - Neoprene
984-2 | 0.9327 | 0.1977
984-3 | 0.9052 | 0.1896
782-1 | 1.2037 | 0.2374 |  |  | # 782/99- Polyurethane
782-2 | 1.4433 | 0.2825
782-3 | 1.1298 | 0.2263
# - Gum Rubber
883-1 | 2.3692 | 1.1131 |  |  | # 883/122- Dyneon 3741 (New)
883-2 | 2.3256 | 1.0922
883-3 | 2.2776 | 1.0682
923-1 | 2.232 | 1.0029 |  |  | # 923/184- Dyneon 5620 (New)
923-2 | 2.172 | 0.9771
923-3 | 2.1439 | 0.9589
921-1 | 2.4113 | 1.1245 |  |  | # 921/123- Dyneon 5840 (New)
921-2 | 2.3444 | 1.0891
921-3 | 2.1786 | 1.0121
882-1 | 2.4138 | 1.1097 |  |  | # 882/100- Dyneon LTFE 6400 (New)
882-2 | 2.4246 | 1.1066
882-3 | 2.2167 | 1.0154

## Sheet7
FUEL Type - CE17a, 28 days at 60C; Sample ID (1st column) Orig. unimmersed dry weight, M1 (2nd column), wet weight , M2 (3rd column) (g), dry weight after immersion, M3, (4th column), wet weight after immersion, M4 (5th column); Both fuel temp. and test temp. were 23C when weighing samples | [10 empty] | Elastomer Type- Numbers refer to small fixture ID no.; Immersion samples listed 1st and vapor phase samples listed 2nd | unimmersed wet/dry *100
Set #-sample # | Dry Wt. | wet wt. | after immersion dry wt. | after immersion wet wt. | % Change in Vol. after immersion | % change in Mass after immersion | dry wt. after immersion and after drying at 60C, 20 hrs. | wet wet after immersion and after drying at 60C, 20 hrs. | % change in vol. after immersion and drying | % change in Mass after immersion and drying
584-1 | 1.3715 | 0.3917 | 2.3562 | 0.139 | 126.2911 | 71.7973 | 1.3434 | 0.3906 | -2.755664 | -2.048852 | # 584/421- Parker S0604 (red) - Silicone rubber | 28.55997
584-2 | 1.4354 | 0.4071 | 2.5107 | 0.1281 | 131.7028 | 74.91292 | 1.405 | 0.4082 | -3.063308 | -2.117877 |  | 28.36143
584-3 | 1.3947 | 0.3956 | 2.4556 | 0.1222 | 133.5502 | 76.06654 | 1.3662 | 0.4041 | -3.703333 | -2.04345 |  | 28.36452
|  |  |  | Avg. | 130.5147 | 74.25892 |  |  | -3.174102 | -2.070059
|  |  |  | Std. dev. | 3.772586 | 2.208479 |  |  | 0.4834515 | 0.04149879
623-1 | 1.5556 | 0.6035 | 1.716 | 0.559 | 21.52085 | 10.31113 | 1.5521 | 0.6094 | -0.9872913 | -0.2249936 | # 623/422- Parker LM155 (blue) - fluorosilicone | 38.79532
623-2 | 1.5891 | 0.6187 | 1.7558 | 0.569 | 22.30008 | 10.49021 | 1.584 | 0.616 | -0.2473207 | -0.3209364 |  | 38.93399
623-3 | 1.5604 | 0.61 | 1.7237 | 0.5686 | 21.5383 | 10.46527 | 1.5552 | 0.6045 | 0.03156566 | -0.3332479 |  | 39.09254
|  |  |  | Avg. | 21.78641 | 10.4222 |  |  | -0.4010154 | -0.2930593
|  |  |  | Std. dev. | 0.4449387 | 0.09699554 |  |  | 0.5265301 | 0.05926718
682-1 | 1.8276 | 0.5402 | 3.082 | 0.2203 | 122.2852 | 68.63646 | 1.6401 | 0.5742 | -17.20522 | -10.25936 | # 682/94- McMaster Carr SBR (black) - styrene butadiene rubber | 29.55789
682-2 | 1.8029 | 0.5363 | 3.0519 | 0.2162 | 123.8828 | 69.27728 | 1.614 | 0.5432 | -15.45871 | -10.47756 |  | 29.74652
682-3 | 1.8046 | 0.5337 | 3.05 | 0.2152 | 123.0545 | 69.01252 | 1.6159 | 0.5465 | -15.85491 | -10.45661 |  | 29.57442
|  |  |  | Avg. | 123.0742 | 68.97542 |  |  | -16.17294 | -10.39784
|  |  |  | Std. dev. | 0.7989865 | 0.3220133 |  |  | 0.9156621 | 0.1203902
781-1 | 1.5722 | 0.3679 | 1.8691 | 0.2946 | 30.73985 | 18.88437 | 1.4416 | 0.3798 | -11.8326 | -8.306831 | NBR3 | 23.40033
781-2 | 1.5483 | 0.3581 | 1.842 | 0.278 | 31.40649 | 18.96919 | 1.4208 | 0.3721 | -11.88876 | -8.234838 |  | 23.12859
781-3 | 1.5023 | 0.3454 | 1.7867 | 0.2696 | 31.13493 | 18.93097 | 1.3777 | 0.3466 | -10.87389 | -8.293949 |  | 22.99141
|  |  |  | Avg. | 31.09375 | 18.92818 |  |  | -11.53175 | -8.27854
|  |  |  | Std. dev. | 0.3352206 | 0.04248213 |  |  | 0.5704161 | 0.03839065
721-1 | 1.7042 | 0.3955 | 2.1189 | 0.2835 | 40.24605 | 24.334 | 1.5167 | 0.3908 | -13.96806 | -11.00223 | NBR4 | 23.20737
721-2 | 1.694 | 0.3981 | 2.1104 | 0.259 | 42.86596 | 24.58087 | 1.5033 | 0.4058 | -15.30982 | -11.25738 |  | 23.50059
721-3 | 1.6895 | 0.3867 | 2.112 | 0.2795 | 40.65858 | 25.0074 | 1.4985 | 0.3992 | -15.6202 | -11.30512 |  | 22.88843
|  |  |  | Avg. | 41.25686 | 24.64076 |  |  | -14.96603 | -11.18824
|  |  |  | Std. dev. | 1.408704 | 0.3406706 |  |  | 0.8780888 | 0.162851
724-1 | 1.7216 | 0.5063 | 2.0234 | 0.4147 | 32.37061 | 17.5302 | 1.5457 | 0.5116 | -14.9099 | -10.21724 | NBR5 | 29.40869
724-2 | 1.7824 | 0.5347 | 2.0898 | 0.4241 | 33.50164 | 17.24641 | 1.5981 | 0.534 | -14.71508 | -10.33999 |  | 29.99888
724-3 | 1.7248 | 0.5068 | 2.0223 | 0.414 | 32.04433 | 17.24838 | 1.5465 | 0.5084 | -14.77011 | -10.33743 |  | 29.38312
|  |  |  | Avg. | 32.63886 | 17.34166 |  |  | -14.79836 | -10.29822
|  |  |  | Std. dev. | 0.764792 | 0.1632842 |  |  | 0.1004364 | 0.07014297
683-1 | 1.8145 | 0.5572 | 2.1949 | 0.4638 | 37.68393 | 20.96445 | 1.6302 | 0.5587 | -14.7777 | -10.15707 | NBR6 | 30.70818
683-2 | 1.7862 | 0.5504 | 2.1548 | 0.4371 | 38.99498 | 20.63599 | 1.6038 | 0.5509 | -14.80013 | -10.21162 |  | 30.81402
683-3 | 1.8154 | 0.5584 | 2.1999 | 0.435 | 40.40573 | 21.17991 | 1.6292 | 0.5653 | -15.36197 | -10.25669 |  | 30.75906
|  |  |  | Avg. | 39.02821 | 20.92678 |  |  | -14.97993 | -10.20846
|  |  |  | Std. dev. | 1.361205 | 0.2739089 |  |  | 0.3310459 | 0.04988752
681-1 | 1.4166 | 0.4309 | 1.6616 | 0.3288 | 35.21355 | 17.29493 | 1.2569 | 0.4023 | -13.30019 | -11.27347 | NBR1 | 30.4179
681-2 | 1.6729 | 0.5068 | 1.9682 | 0.3896 | 35.37432 | 17.65198 | 1.4853 | 0.4839 | -14.124 | -11.21406 |  | 30.2947
681-3 | 1.5071 | 0.4523 | 1.7728 | 0.3532 | 34.58476 | 17.62989 | 1.3357 | 0.4346 | -14.57148 | -11.37284 |  | 30.01128
|  |  |  | Avg. | 35.05754 | 17.5256 |  |  | -13.99856 | -11.28679
|  |  |  | Std. dev. | 0.4172638 | 0.2000696 |  |  | 0.6448617 | 0.08022125
624-1 | 1.5187 | 0.4412 | 1.7706 | 0.3694 | 30.04176 | 16.58655 | 1.3419 | 0.4399 | -16.2877 | -11.64154 | NBR2 | 29.05116
624-2 | 1.4591 | 0.4296 | 1.7084 | 0.3514 | 31.81156 | 17.08587 | 1.2865 | 0.4329 | -17.08596 | -11.82921 |  | 29.44281
624-3 | 1.4665 | 0.4287 | 1.7173 | 0.356 | 31.17171 | 17.10194 | 1.2925 | 0.4295 | -16.84332 | -11.86498 |  | 29.23287
|  |  |  | Avg. | 31.00834 | 16.92479 |  |  | -16.739 | -11.77858
|  |  |  | Std. dev. | 0.8961364 | 0.2930316 |  |  | 0.4092287 | 0.1200215
582-1 | 1.7486 | 0.7803 | 1.9194 | 0.7554 | 20.21068 | 9.767814 | 1.7885 | 0.7666 | 5.535475 | 2.281825 | # 582/323- Viton A401C | 44.62427
582-2 | 1.8128 | 0.8076 | 1.9913 | 0.76 | 22.49304 | 9.846646 | 1.8563 | 0.7955 | 5.531238 | 2.399603 |  | 44.54987
582-3 | 1.909 | 0.8502 | 2.0981 | 0.8047 | 22.15716 | 9.90571 | 1.9552 | 0.8568 | 3.740083 | 2.420115 |  | 44.53641
|  |  |  | Avg. | 21.62029 | 9.840057 |  |  | 4.935598 | 2.367181
|  |  |  | Std. dev. | 1.232258 | 0.06918352 |  |  | 1.035349 | 0.07462834
583-1 | 1.865 | 0.8522 | 2.0068 | 0.807 | 18.46367 | 7.603217 | 1.8962 | 0.8329 | 4.986177 | 1.672922 | # 583/381- Viton B601C | 45.69437
583-2 | 1.8716 | 0.8528 | 2.0139 | 0.8137 | 17.80526 | 7.60312 | 1.9032 | 0.8338 | 4.966627 | 1.688395 |  | 45.56529
583-3 | 1.7597 | 0.8012 | 1.891 | 0.7701 | 16.94314 | 7.461499 | 1.788 | 0.7852 | 4.621805 | 1.608229 |  | 45.53049
|  |  |  | Avg. | 17.73736 | 7.555946 |  |  | 4.858203 | 1.656515
|  |  |  | Std. dev. | 0.7625335 | 0.08179301 |  |  | 0.20496 | 0.04252704
523-1 | 1.7702 | 0.8021 | 1.8688 | 0.782 | 12.26113 | 5.569992 | 1.802 | 0.791 | 4.43136 | 1.796407 | # 523/321- Viton GF-600S | 45.31126
523-2 | 1.8209 | 0.8267 | 1.9234 | 0.8067 | 12.32146 | 5.629085 | 1.8562 | 0.8149 | 4.737477 | 1.938602 |  | 45.40063
523-3 | 1.8679 | 0.8517 | 1.9729 | 0.8208 | 13.37335 | 5.621286 | 1.9031 | 0.8371 | 4.90061 | 1.884469 |  | 45.59666
|  |  |  | Avg. | 12.65198 | 5.606788 |  |  | 4.689816 | 1.873159
|  |  |  | Std. dev. | 0.6254524 | 0.03210346 |  |  | 0.2382279 | 0.0717688
524-1 | 1.7408 | 0.7753 | 1.8541 | 0.7475 | 14.61419 | 6.508502 | 1.7588 | 0.7675 | 2.672191 | 1.034007 | # 524/322- Viton GFLT-600S | 44.53699
524-2 | 1.7779 | 0.7883 | 1.8949 | 0.7567 | 15.01617 | 6.580798 | 1.7976 | 0.785 | 2.324171 | 1.108049 |  | 44.33883
524-3 | 1.6087 | 0.7096 | 1.7128 | 0.6864 | 14.1586 | 6.471064 | 1.6254 | 0.7074 | 2.102102 | 1.038105 |  | 44.11015
|  |  |  | Avg. | 14.59632 | 6.520121 |  |  | 2.366155 | 1.060054
|  |  |  | Std. dev. | 0.4290617 | 0.05578208 |  |  | 0.2873537 | 0.04161536
984-1 | 0.9358 | 0.1959 | 1.365 | 0.094 | 71.77997 | 45.8645 | 0.8018 | 0.2145 | -20.62441 | -14.3193 | # 984/223 - Neoprene | 20.93396
984-2 | 0.9327 | 0.1977 | 1.3774 | 0.0898 | 75.18367 | 47.67878 | 0.7988 | 0.2054 | -19.26531 | -14.35617 |  | 21.19653
984-3 | 0.9052 | 0.1896 | 1.339 | 0.0844 | 75.32141 | 47.92311 | 0.7751 | 0.2026 | -19.99721 | -14.37251 |  | 20.94565
|  |  |  | Avg. | 74.09502 | 47.15546 |  |  | -19.96231 | -14.34933
|  |  |  | Std. dev. | 2.006072 | 1.124662 |  |  | 0.680223 | 0.02725954
782-1 | 1.2037 | 0.2374 | 1.534 | 0.1358 | 44.69626 | 27.44039 | 1.1014 | 0.2029 | -7.016455 | -8.498795 | # 782/99- Polyurethane | 19.72252
782-2 | 1.4433 | 0.2825 | 1.8491 | 0.1665 | 44.95176 | 28.11612 | 1.3295 | 0.2487 | -6.891799 | -7.884709 |  | 19.5732
782-3 | 1.1298 | 0.2263 | 1.4396 | 0.1303 | 44.91422 | 27.42078 | 1.032 | 0.1916 | -6.983951 | -8.656399 |  | 20.03009
|  |  |  | Avg. | 44.85408 | 27.6591 |  |  | -6.964068 | -8.346634
|  |  |  | Std. dev. | 0.1379562 | 0.3959155 |  |  | 0.06466272 | 0.407727
[11 empty] | # - Gum Rubber | #DIV/0!
#DIV/0!
#DIV/0!
883-1 | 2.3692 | 1.1131 | 2.5136 | 1.0715 | 14.80774 | 6.094884 | 2.4097 | 1.0944 | 4.713001 | 1.709438 | # 883/122- Dyneon 3741 (New) | 46.9821
883-2 | 2.3256 | 1.0922 | 2.4679 | 1.0446 | 15.39647 | 6.118851 | 2.3659 | 1.0898 | 3.461975 | 1.732886 |  | 46.96422
883-3 | 2.2776 | 1.0682 | 2.4165 | 1.0235 | 15.18108 | 6.098525 | 2.3179 | 1.0524 | 4.638664 | 1.769406 |  | 46.90025
|  |  |  | Avg. | 15.12843 | 6.104087 |  |  | 4.271213 | 1.737243
|  |  |  | Std. dev. | 0.2978743 | 0.01291519 |  |  | 0.7018057 | 0.03022082
923-1 | 2.232 | 1.0029 | 2.4498 | 0.9363 | 23.13888 | 9.758065 | 2.2825 | 0.9773 | 6.191522 | 2.262545 | # 923/184- Dyneon 5620 (New) | 44.9328
923-2 | 2.172 | 0.9771 | 2.385 | 0.9115 | 23.31576 | 9.80663 | 2.2208 | 0.9523 | 6.159511 | 2.246777 |  | 44.98619
923-3 | 2.1439 | 0.9589 | 2.3532 | 0.8953 | 23.02954 | 9.762582 | 2.193 | 0.9373 | 5.966245 | 2.290219 |  | 44.7269
|  |  |  | Avg. | 23.16139 | 9.775759 |  |  | 6.105759 | 2.266514
|  |  |  | Std. dev. | 0.144433 | 0.02683031 |  |  | 0.1218788 | 0.02199105
921-1 | 2.4113 | 1.1245 | 2.5477 | 1.0877 | 13.45975 | 5.6567 | 2.4595 | 1.1217 | 3.96332 | 1.998922 | # 921/123- Dyneon 5840 (New) | 46.6346
921-2 | 2.3444 | 1.0891 | 2.4765 | 1.0462 | 13.94089 | 5.634704 | 2.3917 | 1.0723 | 5.106349 | 2.017574 |  | 46.45538
921-3 | 2.1786 | 1.0121 | 2.2978 | 0.975 | 13.39906 | 5.471404 | 2.2194 | 1.0005 | 4.49207 | 1.872762 |  | 46.45644
|  |  |  | Avg. | 13.5999 | 5.587602 |  |  | 4.52058 | 1.963086
|  |  |  | Std. dev. | 0.2968635 | 0.1012303 |  |  | 0.5720477 | 0.07877654
882-1 | 2.4138 | 1.1097 | 2.5391 | 1.0684 | 12.77509 | 5.190985 | 2.4183 | 1.1075 | 0.5137643 | 0.186428 | # 882/100- Dyneon LTFE 6400 (New) | 45.97315
882-2 | 2.4246 | 1.1066 | 2.5507 | 1.0728 | 12.13202 | 5.200858 | 2.431 | 1.1126 | 0.03034901 | 0.2639611 |  | 45.64052
882-3 | 2.2167 | 1.0154 | 2.3317 | 0.9751 | 12.92766 | 5.187892 | 2.2206 | 1.0174 | 0.158162 | 0.1759372 |  | 45.80683
|  |  |  | Avg. | 12.61159 | 5.193245 |  |  | 0.2340918 | 0.2087754
|  |  |  | Std. dev. | 0.42227 | 0.006771936 |  |  | 0.2504927 | 0.04807915

## Vol.Swell, Wt.change,ShoreA,DMA
FUEL Type - Reference Fuel C; Sample ID (1st column) Orig. unimmersed dry weight, M1 (2nd column), wet weight , M2 (3rd column) (g), dry weight after immersion, M3, (4th column), wet weight after immersion, M4 (5th column); Both fuel temp. and test temp. were 23C when weighing samples | [10 empty] | FUEL Type - CE25a; Sample ID (1st column) Orig. unimmersed dry weight, M1 (2nd column), wet weight , M2 (3rd column) (g), dry weight after immersion, M3, (4th column), wet weight after immersion, M4 (5th column); Both fuel temp. and test temp. were 23C when weighing samples | [10 empty] | Elastomer Type- Numbers refer to small fixture ID no. | unimmersed wet/dry *100 | unimmersed wet/dry *100
Set #-sample # | Dry Wt. | wet wt. | after immersion dry wt. | after immersion wet wt. | % Change in Vol. | AVG. % Change in Vol. | Std.Dev. % Change in Vol. | % change in dry wts. | Avg. % change in dry wts. | Std.Dev. % Change in dry wt. | Set #-sample # | Dry Wt. | wet wt. | after immersion dry wt. | after immersion wet wt. | % Change in Vol. | AVG. % Change in Vol. | Std.Dev. % Change in Vol. | % change in dry wts. | Avg. % change in dry wts. | Std.Dev. % Change in dry wt. | #1 and 18 - Parker S0604 (red) - Silicone rubber | 1-17 | 18-34 | Note: for identification purposes #1 - #17 and #18 - #34 elastomer sample 1's had no cuts on the corners; sample 2's had 1 cut on the corner and sample 3's has 2 cuts on the corners; For all Shore A samples there were no cuts on the corners; also #1-#17 and #35-41 samples were put in Fuel Tank # 2 (left side) contg. Reference Fuel C and #18-#34 and #42-48 samples were put in Fuel Tank # 1 (right side) contg. CE25a; each fixture had a total of 6 samples, 3 on top were for the volume swell and weight change and DMA (dried out samples) measurements and the 3 on the bottom were for doing Shore A hardness
1-1 | 1.3265 | 0.3697 | 2.3901 | 0.097 | 139.6635 | [5 empty] | 18-1 | 1.2467 | 0.3516 | 2.1386 | 0.1202 | 125.4944 | [6 empty] | 27.87034 | 28.20245
1-2 | 1.3453 | 0.3791 | 2.433 | 0.094 | 142.0824 | [5 empty] | 18-2 | 1.3649 | 0.3862 | 2.351 | 0.132 | 126.7293 | [6 empty] | 28.17959 | 28.29511
1-3 | 1.4099 | 0.4026 | 2.5405 | 0.1047 | 141.8148 | [5 empty] | 18-3 | 1.2384 | 0.3455 | 2.1325 | 0.1175 | 125.6692 | [6 empty] | 28.55522 | 27.8989
[23 empty] | #DIV/0! | #DIV/0!
2-1 | 1.7521 | 0.682 | 1.9228 | 0.6368 | 20.17568 | [5 empty] | 19-1 | 1.5576 | 0.602 | 1.7156 | 0.5552 | 21.43156 | [5 empty] | #2 and #19 - Parker LM155 (blue) - fluorosilicone | 38.92472 | 38.6492
2-2 | 1.6506 | 0.6409 | 1.8107 | 0.5952 | 20.38229 | [5 empty] | 19-2 | 1.5705 | 0.6038 | 1.7322 | 0.5608 | 21.17513 | [6 empty] | 38.8283 | 38.44635
2-3 | 1.5224 | 0.5877 | 1.6684 | 0.5518 | 19.46079 | [5 empty] | 19-3 | 1.5705 | 0.6085 | 1.7302 | 0.559 | 21.74636 | [6 empty] | 38.60352 | 38.74562
[23 empty] | #DIV/0! | #DIV/0!
3-1 | 1.8097 | 0.5266 | 3.037 | 0.2126 | 120.1231 | [5 empty] | 20-1 | 1.7897 | 0.5213 | 2.7536 | 0.2638 | 96.29454 | [5 empty] | #3 and #20 - McMaster Carr SBR (black) - styrene butadiene rubber | 29.09875 | 29.12779
3-2 | 1.7736 | 0.5137 | 2.9731 | 0.2009 | 120.0333 | [5 empty] | 20-2 | 1.7909 | 0.5231 | 2.764 | 0.2799 | 95.93785 | [6 empty] | 28.96369 | 29.20878
3-3 | 1.7647 | 0.5165 | 2.9555 | 0.2085 | 120.0769 | [5 empty] | 20-3 | 1.7902 | 0.5221 | 2.762 | 0.2823 | 95.54452 | [6 empty] | 29.26843 | 29.16434
[23 empty] | #DIV/0! | #DIV/0!
4-1 | 1.5873 | 0.3633 | 1.7561 | 0.2989 | 19.05229 | [5 empty] | 21-1 | 1.6203 | 0.3765 | 1.9161 | 0.2829 | 31.30728 | [5 empty] | NBR3 | 22.88792 | 23.23644
4-2 | 1.5327 | 0.3482 | 1.6959 | 0.3126 | 16.78345 | [5 empty] | 21-2 | 1.5543 | 0.349 | 1.8368 | 0.2694 | 30.04231 | [6 empty] | 22.71808 | 22.45384
4-3 | 1.5467 | 0.3598 | 1.7109 | 0.2965 | 19.16758 | [5 empty] | 21-3 | 1.4633 | 0.3352 | 1.7289 | 0.2521 | 30.91038 | [6 empty] | 23.26243 | 22.90713
[23 empty] | #DIV/0! | #DIV/0!
5-1 | 1.8023 | 0.4144 | 2.0837 | 0.3201 | 27.06967 | [5 empty] | 22-1 | 1.9468 | 0.4504 | 2.4104 | 0.2997 | 41.05186 | [5 empty] | NBR4 | 22.99284 | 23.1354
5-2 | 1.7419 | 0.388 | 2.0109 | 0.3168 | 25.12741 | [5 empty] | 22-2 | 1.6671 | 0.3779 | 2.0668 | 0.2516 | 40.8005 | [6 empty] | 22.27453 | 22.66811
5-3 | 1.6176 | 0.3647 | 1.8687 | 0.3102 | 24.39141 | [5 empty] | 22-3 | 1.7133 | 0.3983 | 2.1248 | 0.2605 | 41.77186 | [6 empty] | 22.54575 | 23.24753
[23 empty] | #DIV/0! | #DIV/0!
6-1 | 1.7441 | 0.5077 | 1.9113 | 0.4401 | 18.99062 | [5 empty] | 23-1 | 1.7294 | 0.5146 | 2.0112 | 0.3964 | 32.92723 | [5 empty] | NBR5 | 29.10957 | 29.75598
6-2 | 1.6837 | 0.489 | 1.8437 | 0.4161 | 19.49443 | [5 empty] | 23-2 | 1.5716 | 0.4697 | 1.832 | 0.3751 | 32.21708 | [6 empty] | 29.04318 | 29.88674
6-3 | 1.7117 | 0.4982 | 1.875 | 0.4239 | 19.57973 | [5 empty] | 23-3 | 1.6362 | 0.4861 | 1.9072 | 0.391 | 31.83201 | [6 empty] | 29.10557 | 29.70908
[23 empty] | #DIV/0! | #DIV/0!
7-1 | 1.9482 | 0.6103 | 2.1821 | 0.5027 | 25.52508 | [5 empty] | 24-1 | 1.8682 | 0.5759 | 2.2445 | 0.4505 | 38.82225 | [5 empty] | NBR6 | 31.32635 | 30.82646
7-2 | 1.7274 | 0.5253 | 1.9327 | 0.4491 | 23.41735 | [5 empty] | 24-2 | 1.7998 | 0.5528 | 2.1647 | 0.4379 | 38.47634 | [6 empty] | 30.40986 | 30.71452
7-3 | 1.6644 | 0.5104 | 1.8628 | 0.4224 | 24.81802 | [5 empty] | 24-3 | 1.6888 | 0.5135 | 2.0302 | 0.4014 | 38.58589 | [6 empty] | 30.66571 | 30.40621
[23 empty] | #DIV/0! | #DIV/0!
8-1 | 1.6118 | 0.4833 | 1.7673 | 0.3912 | 21.94063 | [5 empty] | 25-1 | 1.5675 | 0.4739 | 1.8294 | 0.3741 | 33.07425 | [5 empty] | NBR1 | 29.98511 | 30.23285
8-2 | 1.6684 | 0.5062 | 1.829 | 0.4229 | 20.98606 | [5 empty] | 25-2 | 1.3493 | 0.406 | 1.5734 | 0.3094 | 33.99767 | [6 empty] | 30.34045 | 30.08968
8-3 | 1.4216 | 0.4311 | 1.5583 | 0.3599 | 20.9894 | [5 empty] | 25-3 | 1.574 | 0.4767 | 1.8349 | 0.3739 | 33.14499 | [6 empty] | 30.32499 | 30.2859
[23 empty] | #DIV/0! | #DIV/0!
9-1 | 1.7714 | 0.5213 | 1.9358 | 0.457 | 18.29454 | [5 empty] | 26-1 | 1.4922 | 0.442 | 1.7336 | 0.3619 | 30.61322 | [5 empty] | NBR2 | 29.4287 | 29.62069
9-2 | 1.6482 | 0.4758 | 1.8013 | 0.4354 | 16.50461 | [5 empty] | 26-2 | 1.4453 | 0.4209 | 1.6838 | 0.351 | 30.10543 | [6 empty] | 28.86786 | 29.12198
9-3 | 1.4373 | 0.4138 | 1.5705 | 0.3693 | 17.36199 | [5 empty] | 26-3 | 1.4808 | 0.4298 | 1.7231 | 0.3577 | 29.91437 | [6 empty] | 28.79009 | 29.02485
[23 empty] | #DIV/0! | #DIV/0!
10-1 | 2.1509 | 0.9607 | 2.2932 | 0.9252 | 14.93867 | [5 empty] | 27-1 | 1.9378 | 0.8512 | 2.1235 | 0.813 | 20.60556 | [5 empty] | #10 and #27 - Viton A401C | 44.66502 | 43.9261
10-2 | 1.7435 | 0.7727 | 1.8584 | 0.7476 | 14.4211 | [5 empty] | 27-2 | 1.8348 | 0.8173 | 2.0095 | 0.7711 | 21.71007 | [6 empty] | 44.3189 | 44.54436
10-3 | 1.6815 | 0.7477 | 1.7919 | 0.7187 | 14.92825 | [5 empty] | 27-3 | 1.7555 | 0.7774 | 1.9233 | 0.7408 | 20.89766 | [6 empty] | 44.46625 | 44.28368
[23 empty] | #DIV/0! | #DIV/0!
11-1 | 1.8049 | 0.8173 | 1.9014 | 0.8024 | 11.27987 | [5 empty] | 28-1 | 1.8116 | 0.8219 | 1.9469 | 0.7779 | 18.1166 | [5 empty] | #11 and #28 - Viton B601C | 45.28229 | 45.36873
11-2 | 1.7828 | 0.8095 | 1.8786 | 0.7873 | 12.1237 | [5 empty] | 28-2 | 1.7262 | 0.7802 | 1.854 | 0.7424 | 17.50529 | [6 empty] | 45.4061 | 45.19754
11-3 | 1.8288 | 0.8279 | 1.9267 | 0.8055 | 12.01918 | [5 empty] | 28-3 | 1.8693 | 0.8482 | 2.0057 | 0.819 | 16.2178 | [6 empty] | 45.27012 | 45.37527
[23 empty] | #DIV/0! | #DIV/0!
12-1 | 1.8781 | 0.8503 | 1.9582 | 0.8184 | 10.89706 | [5 empty] | 29-1 | 1.8325 | 0.8305 | 1.9315 | 0.8202 | 10.90818 | [5 empty] | #12 and #29 - Viton GF-600S | 45.27448 | 45.3206
12-2 | 1.6957 | 0.7651 | 1.7678 | 0.752 | 9.155384 | [5 empty] | 29-2 | 1.8203 | 0.8221 | 1.9193 | 0.806 | 11.53076 | [6 empty] | 45.12001 | 45.16289
12-3 | 1.8211 | 0.8206 | 1.899 | 0.8055 | 9.295352 | [5 empty] | 29-3 | 1.8121 | 0.8208 | 1.9098 | 0.8044 | 11.51014 | [6 empty] | 45.06068 | 45.29551
[23 empty] | #DIV/0! | #DIV/0!
13-1 | 1.8901 | 0.8427 | 1.9852 | 0.8184 | 11.39966 | [5 empty] | 30-1 | 1.8513 | 0.8232 | 1.9639 | 0.8024 | 12.97539 | [5 empty] | #13 and #30 - Viton GFLT-600S | 44.58494 | 44.46605
13-2 | 1.8231 | 0.8105 | 1.9154 | 0.7832 | 11.81118 | [5 empty] | 30-2 | 1.7745 | 0.7879 | 1.8821 | 0.7659 | 13.13602 | [6 empty] | 44.45724 | 44.40124
13-3 | 1.9095 | 0.8505 | 2.0061 | 0.824 | 11.62417 | [5 empty] | 30-3 | 1.7972 | 0.7998 | 1.906 | 0.7755 | 13.3447 | [6 empty] | 44.54046 | 44.50256
[23 empty] | #DIV/0! | #DIV/0!
35-1 | 0.9632 | 0.2058 | 1.3509 | 0.113 | 63.44072 | [5 empty] | 42-1 | 0.9344 | 0.2118 | 1.3223 | 0.1032 | 68.71021 | [5 empty] | #35 and #42 - Neoprene | 21.36628 | 22.66695
35-2 | 0.9584 | 0.207 | 1.3452 | 0.1104 | 64.33324 | [5 empty] | 42-2 | 0.9314 | 0.2035 | 1.3181 | 0.1017 | 67.11087 | [6 empty] | 21.5985 | 21.84883
35-3 | 0.9518 | 0.2092 | 1.3365 | 0.1062 | 65.67466 | [5 empty] | 42-3 | 0.923 | 0.1977 | 1.3118 | 0.1012 | 66.91024 | [6 empty] | 21.97941 | 21.41928
[23 empty] | #DIV/0! | #DIV/0!
36-1 | 1.1807 | 0.2283 | 1.3532 | 0.1857 | 22.58505 | [5 empty] | 43-1 | 1.335 | 0.2654 | 1.6436 | 0.132 | 41.32386 | [5 empty] | #36 and #43 - Polyurethane | 19.33599 | 19.88015
36-2 | 1.2744 | 0.2553 | 1.4607 | 0.204 | 23.31469 | [5 empty] | 43-2 | 1.26 | 0.2524 | 1.5457 | 0.1269 | 40.80985 | [6 empty] | 20.03296 | 20.03175
36-3 | 1.23 | 0.2462 | 1.4104 | 0.2069 | 22.33177 | [5 empty] | 43-3 | 1.079 | 0.2149 | 1.3279 | 0.112 | 40.71288 | [6 empty] | 20.01626 | 19.91659
37-1 | 1.9258 | 0.1705 | 8.913 | floated | [6 empty] | 44-1 | 1.9708 | 0.1754 | 8.1623 | floated | very sticky | [5 empty] | #37 and #44 - Gum Rubber | 8.853463 | 8.899939
37-2 | 1.8424 | 0.1659 | 8.3233 | floated | [6 empty] | 44-2 | 1.836 | 0.1579 | 7.737 | floated | very sticky | [6 empty] | 9.004559 | 8.600218
37-3 | 1.83 | 0.1601 | 8.267 | floated | [6 empty] | 44-3 | 1.7962 | 0.1565 | 7.4664 | floated | very sticky | [6 empty] | 8.748634 | 8.712838
[23 empty] | #DIV/0! | #DIV/0!
38-1 | 2.4318 | 1.139 | 2.5405 | 1.101 | 11.34746 | [5 empty] | 45-1 | 2.484 | 1.1712 | 2.6371 | 1.114 | 16.0192 | [5 empty] | #38 and #45 - Dyneon 3741 (New) | 46.83773 | 47.14976
38-2 | 2.3425 | 1.0981 | 2.4476 | 1.0699 | 10.71199 | [5 empty] | 45-2 | 2.3612 | 1.1072 | 2.5068 | 1.0577 | 15.55821 | [6 empty] | 46.87727 | 46.89141
38-3 | 2.2209 | 1.0433 | 2.3198 | 1.0205 | 10.33458 | [5 empty] | 45-3 | 2.279 | 1.0665 | 2.4182 | 1.0226 | 15.10103 | [6 empty] | 46.97645 | 46.79684
39-1 | 2.2709 | 1.0226 | 2.4207 | 0.992 | 14.45165 | [5 empty] | 46-1 | 2.2233 | 0.989 | 2.436 | 0.9422 | 21.02406 | [5 empty] | #39 and #46 - Dyneon 5620 (New) | 45.0306 | 44.48343
39-2 | 2.1976 | 0.9859 | 2.3423 | 0.95 | 14.90468 | [5 empty] | 46-2 | 2.0086 | 0.9034 | 2.1974 | 0.8423 | 22.61129 | [6 empty] | 44.86258 | 44.9766
39-3 | 2.1084 | 0.9456 | 2.2472 | 0.9083 | 15.14448 | [5 empty] | 46-3 | 2.1014 | 0.942 | 2.3033 | 0.8792 | 22.83077 | [6 empty] | 44.84917 | 44.82726
[23 empty] | #DIV/0! | #DIV/0!
40-1 | 2.4288 | 1.1368 | 2.533 | 1.1026 | 10.71207 | [5 empty] | 47-1 | 2.2011 | 1.0282 | 2.3254 | 0.9956 | 13.3771 | [5 empty] | #40 and #47 - Dyneon 5840 (New) | 46.80501 | 46.71301
40-2 | 2.3448 | 1.0896 | 2.4457 | 1.0677 | 9.783301 | [5 empty] | 47-2 | 2.265 | 1.0559 | 2.3931 | 1.014 | 14.06004 | [6 empty] | 46.46878 | 46.6181
40-3 | 2.0663 | 0.9626 | 2.1544 | 0.938 | 10.21111 | [5 empty] | 47-3 | 2.2359 | 1.0422 | 2.3619 | 1.0073 | 13.4791 | [6 empty] | 46.58568 | 46.6121
41-1 | 2.485 | 1.1435 | 2.5829 | 1.106 | 10.09318 | [5 empty] | 48-1 | 2.3956 | 1.0949 | 2.5137 | 1.0565 | 12.03198 | [5 empty] | #41 and #48 - Dyneon LTFE (New) | 46.0161 | 45.70463
41-2 | 2.4073 | 1.1012 | 2.5027 | 1.0688 | 9.784856 | [5 empty] | 48-2 | 2.4008 | 1.0995 | 2.5192 | 1.062 | 11.98033 | [6 empty] | 45.74419 | 45.79723
41-3 | 2.1775 | 0.9946 | 2.2627 | 0.9715 | 9.155465 | [5 empty] | 48-3 | 2.3448 | 1.0751 | 2.4611 | 1.0378 | 12.09735 | [6 empty] | 45.67623 | 45.85039

## Sheet3
Viton A401C
Viton B601C
Viton GF-600S
Viton GFLT-S
Dyneon FE 5620
Dyneon FE 5840
Dyneon FPO 3741
Dyneon LTFE 6400
NBR1
NBR2
Fluorosilicone - LM155
Silicone Rubber – S0604
NBR3
NBR4
NBR5
NBR6
Styrene butadiene rubber
Neoprene rubber
Polyurethane
Natural rubber

## Elastomers
Elastomers
Dupont Performance Elastomers
1. Viton® A401C – the most common type of fluoroelastomer, bisphenol curative, 66% fluorine
2. Viton® B601C – a 68% fluorine type of fluoroelastomer that is intermediate in fluorine content between Viton A401C (66% fluorine) and Viton GF-600S (70% fluorine), and is also intermediate in low temperature performance as well;
3. Viton® GF-600S - a high 70.2% fluorine type of fluoroelastomer, peroxide cure;
4. Viton® GFLT-S - a high 67% fluorine type of fluoroelastomer with
improved low temperature sealing, peroxide cure.
The higher fluorine types are expected to show less changes and lowest volume swell with the Viton GF-600S being the best. The Viton GFLT-S should show the best combination of low temperature sealing with low volume swell.
Dyneon (a 3M Company) - Received new Dyneon samples on Oct. 16/2009 and used these instead of the older Dyneon samples
5. Dyneon FE 5620 – a 20 mooney viscosity (MV), 66% fluorine type of fluoroelastomer, dipolymer of vinylidene fluoride (VF2) and hexafluoropropylene (HFP), o-ring grade, bisphenol cured, Tg = -18C [Similar to Viton A401C];
6. Dyneon FE 5840 - a 40 MV, 70% fluorine type of fluoroelastomer, terpolymer of vinylidene fluoride, hexafluoropropylene and tetrafluoroethylene (TFE), o-ring grade, bisphenol cured, Tg = -7°C [Similar to Viton F605C];
7. Dyneon FPO 3741 - a 40 MV, 69.5% fluorine type of fluoroelastomer, , tetrapolymer (terpolymer with a cure site monomer (CSM) used with peroxide cures), o-ring grade, peroxide cured, Tg = -6°C [Similar to Viton GF-600S];
8. Dyneon LTFE 6400 - an 85 MV, 67% fluorine type of fluoroelastomer, tetrapolymer, o-ring grade, peroxide cured, low temperature, Tg = -40°C (Advertised as having better low temp. properties than Viton GFLT-S).
NBR Supplier #1
9. NBR2 – this specific compound material is based on nitrile rubber and it is currently being used in gasoline dispensing hoses.
(Note: nitrile rubber, or Buna-N, is a synthetic rubber copolymer of acrylonitrile (ACN) and butadiene and refers to a family of unsaturated copolymers of 2-propenenitrile and various butadiene monomers (1,2-butadiene and 1,3-butadiene). Generally the more nitrile within the polymer, the higher the resistance to oils but the lower the flexibility of the material.)
10. NBR1 – textile reinforced NBR hose material
Parker O-Ring Division
11. Fluorosilicone - LM155 (Shore hardness – 80A)
12. Silicone Rubber – S0604 (Shore hardness – 70A)
NBR Supplier #2
13. Gasoline dispenser hose material (NBR5)
14. Small engine hose material (NBR4)
15. Marine fuel hose material (used on inboard/outboard engines) (NBR3)
16. Tanker truck transfer hose material (used at refinery and gas stations) (NBR6)
Mc-Master-Carr
17. Styrene butadiene rubber (SBR or Buna-S) – Black; Hardness - 75A; tensile str. - 700 psi; % elongation – 150%
18. Certified Mil. Spec. Neoprene rubber, 1/16" thick - Product # 5122K21 having a hardness of 60A - tensile str. 1500 psi and 300% elongation
19. Black polyurethane, 1/16" thick - Product # 8716K61 having a hardness of 80A & 6500 psi tensile str.
Rubber Sheet Roll Co.; 866-834-8606; http://www.rubbersheetroll.com/natural-gum-rubber.htm
20. Natural rubber; 1/8" thick
In preparation for running DMA all of the Samples except natural rubber were heated up in an oven to 160C for several minutes and all of them survived without any visible signs of degradation.

## Vapor Phase Samples
Vapor Phase Samples for Shore A hardness and DMA on Dried out samples only;
1 sample was put on each fixture;
Note: the 1st no. w/ each fixture, 1-4 samples were put together in Fuel Tank # 2 (left side) contg. Reference Fuel C and samples 5-9 were put in Fuel Tank # 1 (right side) contg. CE25a
Small Fixture # | Elastomer
121 & 783 | NBR3
221 & 581 | NBR4
224 & 621 | NBR5
283 & 881 | NBR6
324 & 522 | SBR
382 & 684 | S0604
124 & 983 | LM155
183 & 622 | GFLT-600S Viton
182 & 824 | GF-600S Viton
423 & 924 | A401C Viton
482 & 922 | B601C Viton
284 & 784 | NBR1
181 & 722 | NBR2
223 & 724 | LTFE 3M - Old | Removed from tanks and put in new Dyneon samples
323 & 721 | 5620 3M - Old | Removed from tanks and put in new Dyneon samples
483 & 781 | 3741 3M -Old | Removed from tanks and put in new Dyneon samples
322 & 782 | 5840 3M - Old | Removed from tanks and put in new Dyneon samples
281 & 981 | Neoprene
383 & 821 | Polyurethane
282 & 982 | Gum Rubber
484 & 723 | 3741 3M - New
384 & 884 | 5620 3M - New
222 & 822 | 5840 3M - New
481 & 823 | LTFE 3M - New
Vapor phase samples for CE10a (1 sample/fixture) - These were exposed in Dec. 2009
Small Fixture # | Elastomer | DMA Temp. range | DMA file #
67 | NBR3
66 | NBR4
65 | NBR5
64 | NBR6
63 | LM 155 - blue
62 | S0604 - red
60 | NBR1
59 | NBR3
58 | SBR
57 | A401C
56 | B601C
55 | GF-600S
79 | FE5840
78 | FPO3741
77 | LTFE 6400
76 | FE5620
75 | polyurethane
74 | neoprene
54 | GFLT-600S
Vapor phase samples for CE17a (1 sample/fixture)
Small Fixture # | Elastomer | DMA Temp. range | DMA file #
321 | GF-600S
322 | GFLT-600S
323 | A401C
381 | B601C
421 | S0604- RED
422 | LM155-BLUE
483 | NBR2
521 | NBR1
94 | SBR
95 | NBR6
96 | NBR5
97 | NBR4
98 | NBR3
99 | POLYURETHANE
100 | LTFE 6400
122 | FPO 3741
123 | FE5840
184 | FE5620
223 | NEOPRENE
Vapor Phase Ref. Fuel C
Small Fixture # | Elastomer | DMA Temp. range | DMA file #
121 | NBR3
221 | NBR4
224 | NBR5
283 | NBR6
324 | SBR
382 | S0604
124 | LM155
183 | GFLT-600S Viton
182 | GF-600S Viton
423 | A401C Viton
482 | B601C Viton
284 | NBR1
181 | NBR2
281 | Neoprene
383 | Polyurethane
282 | Gum Rubber
484 | 3741 3M - New
384 | 5620 3M - New
222 | 5840 3M - New
481 | LTFE 3M - New
Vapor Phase CE25a
Small Fixture # | Elastomer | DMA Temp. range | DMA file #
783 | NBR3
581 | NBR4
621 | NBR5
881 | NBR6
522 | SBR
684 | S0604
983 | LM155
622 | GFLT-600S Viton
824 | GF-600S Viton
924 | A401C Viton
922 | B601C Viton
784 | NBR1
722 | NBR2
981 | Neoprene
821 | Polyurethane
982 | Gum Rubber
723 | 3741 3M - New
884 | 5620 3M - New
822 | 5840 3M - New
823 | LTFE 3M - New